## Sheet1
See PER Docs
Total Cap (Wh) |  |  | Discharge | [6 empty] | Charge
10.8 | SOC | OCV | SOC | R1 (mOhm) | R2 (mOhm) | C1 (F) | Start | End | Correlation % | SOC | R1 (mOhm) | R2 (mOhm) | C1 (F) | Start | End | Correlation
| 99.96918 | 4.102799805 | 100 | 1.62 | 2.4 | 1996 |  |  |  | 99.9286 | 1.72 | 4.37 | 3429 | 67879 | 68239 | 96
| 99.9083 | 4.094399902 | 98.4045 | 1.6 | 2.83 | 5406 |  |  | 94.6 | 99.167 | 1.63 | 3.27 | 3451 | 67398 | 67758 | 97
| 99.84742 | 4.088699951 | 82.4963 | 1.5 | 2.98 | 19314 | 30236 | 30956 | 88 | 85.5607 | 1.54 | 2.71 | 3537 | 66917 | 67277 | 97
| 99.78654 | 4.083899902 | 71.6508 | 1.6 | 2.12 | 2647 | 33641 | 34361 | 96 | 73.2789 | 1.54 | 5.04 | 7573 | 66436 | 66796 | 95
| 99.72566 | 4.08 | 61.7359 | 1.6 | 2.49 | 2529 | 37046 | 37766 | 96 | 64.3416 | 1.62 | 3.73 | 2694 | 65955 | 66315 | 96.5
| 99.66478 | 4.076399902 | 50.6068 | 1.57 | 3.26 | 3758 | 40450 | 41171 | 93 | 52.6385 | 1.61 | 2.83 | 4650 | 65474 | 65834 | 96.4
| 99.60389 | 4.073199951 | 37.4443 | 1.6 | 1.95 | 2769 | 43856 | 44576 | 95 | 44.31 | 1.63 | 3.27 | 10353 | 64993 | 65353 | 94.6
| 99.54301 | 4.0705 | 26.5345 | 1.65 | 3.36 | 2938 | 47261 | 47981 | 88 | 31.28 | 1.67 | 4.2 | 8832 | 64512 | 64872 | 94
| 99.48213 | 4.067899902 | 10.2863 | 1.78 | 5 | 2228 | 50666 | 51368 | 77 | 19.6468 | 1.75 | 6.5 | 8101 | 64031 | 64391 | 92
| 99.42125 | 4.065300049 | [7 empty] | 6.8706 | 1.9 | 6.47 | 3683 | 63478 | 63838 | 91
| 99.36037 | 4.063100098 | 99.8474 | 1.6 | 2.4 | 1965 | 59169 | 59529 | 98
| 99.29949 | 4.061 | 98.435 | 1.57 | 2.88 | 5502 | 59603 | 59962 | 96
| 99.23861 | 4.059199951 | 82.4152 | 1.55 | 3 | 20000 | 60036 | 60396 | 86
| 99.17773 | 4.057100098 | 71.5551 | 1.57 | 2.16 | 2495 | 60470 | 60830 | 97
| 99.11685 | 4.055399902 | 61.7954 | 1.56 | 2.6 | 2698 | 60904 | 61264 | 96
| 99.05596 | 4.053600098 | 50.4932 | 1.56 | 3.34 | 3924 | 61338 | 61698 | 92
| 98.99508 | 4.052 | 37.008 | 1.57 | 2 | 2313 | 61772 | 62132 | 96
| 98.9342 | 4.050399902 | 26.3488 | 1.63 | 3.39 | 2381 | 62206 | 62566 | 88
| 98.87332 | 4.048800049 | 10.1275 | 1.73 | 4.87 | 2559 | 62640 | 63000 | 78
| 98.81244 | 4.047600098 | 0 | 1.94 | 1.37 | 647 | 63068 | 63428 | 28
| 98.75156 | 4.046100098
| 98.69068 | 4.044800049
| 98.6298 | 4.043600098
| 98.56892 | 4.042300049
| 98.50804 | 4.041
| 98.44715 | 4.039800049
| 98.38627 | 4.038800049
| 98.32539 | 4.037600098
| 98.26451 | 4.0365
| 98.20363 | 4.0355
| 98.14275 | 4.0345
| 98.08187 | 4.0335
| 98.02099 | 4.032399902
| 97.96011 | 4.031399902
| 97.89923 | 4.0305
| 97.83834 | 4.029600098
| 97.77746 | 4.028800049
| 97.71658 | 4.027800049
| 97.6557 | 4.027199951
| 97.59482 | 4.026199951
| 97.53394 | 4.025300049
| 97.47306 | 4.024399902
| 97.41218 | 4.023600098
| 97.3513 | 4.022800049
| 97.29041 | 4.022100098
| 97.22953 | 4.021399902
| 97.16865 | 4.020699951
| 97.10777 | 4.019899902
| 97.04689 | 4.019300049
| 96.98601 | 4.0185
| 96.92513 | 4.017899902
| 96.86425 | 4.017199951
| 96.80337 | 4.0165
| 96.74249 | 4.015899902
| 96.6816 | 4.015300049
| 96.62072 | 4.014600098
| 96.55984 | 4.013800049
| 96.49896 | 4.013399902
| 96.43808 | 4.012699951
| 96.3772 | 4.012100098
| 96.31632 | 4.011399902
| 96.25544 | 4.010899902
| 96.19456 | 4.010199951
| 96.13367 | 4.009699951
| 96.07279 | 4.009100098
| 96.01191 | 4.0085
| 95.95103 | 4.007899902
| 95.89015 | 4.007300049
| 95.82927 | 4.006899902
| 95.76839 | 4.006399902
| 95.70751 | 4.005699951
| 95.64663 | 4.005300049
| 95.58574 | 4.004699951
| 95.52486 | 4.004300049
| 95.46398 | 4.003800049
| 95.4031 | 4.003199951
| 95.34222 | 4.002699951
| 95.28134 | 4.002199951
| 95.22046 | 4.001800049
| 95.15958 | 4.001300049
| 95.0987 | 4.000800049
| 95.03782 | 4.0005
| 94.97693 | 4.000100098
| 94.91605 | 3.999399902
| 94.85517 | 3.998899902
| 94.79429 | 3.998600098
| 94.73341 | 3.998
| 94.67253 | 3.997600098
| 94.61165 | 3.997300049
| 94.55077 | 3.996899902
| 94.48989 | 3.996199951
| 94.429 | 3.995899902
| 94.36812 | 3.9955
| 94.30724 | 3.995
| 94.24636 | 3.994600098
| 94.18548 | 3.994399902
| 94.1246 | 3.993899902
| 94.06372 | 3.993399902
| 94.00284 | 3.993
| 93.94196 | 3.992600098
| 93.88108 | 3.992300049
| 93.82019 | 3.991800049
| 93.75931 | 3.9915
| 93.69843 | 3.991100098
| 93.63755 | 3.990800049
| 93.57667 | 3.990399902
| 93.51579 | 3.989899902
| 93.45491 | 3.989699951
| 93.39403 | 3.989199951
| 93.33315 | 3.988899902
| 93.27226 | 3.9885
| 93.21138 | 3.988300049
| 93.1505 | 3.987899902
| 93.08962 | 3.987600098
| 93.02874 | 3.987100098
| 92.96786 | 3.986800049
| 92.90698 | 3.986300049
| 92.8461 | 3.986
| 92.78522 | 3.985699951
| 92.72434 | 3.985399902
| 92.66345 | 3.985
| 92.60257 | 3.984600098
| 92.54169 | 3.984399902
| 92.48081 | 3.984
| 92.41993 | 3.983600098
| 92.35905 | 3.983300049
| 92.29817 | 3.983
| 92.23729 | 3.982800049
| 92.17641 | 3.982300049
| 92.11552 | 3.982100098
| 92.05464 | 3.981600098
| 91.99376 | 3.981399902
| 91.93288 | 3.981100098
| 91.872 | 3.980699951
| 91.81112 | 3.980399902
| 91.75024 | 3.980100098
| 91.68936 | 3.979800049
| 91.62848 | 3.979399902
| 91.56759 | 3.979
| 91.50671 | 3.978800049
| 91.44583 | 3.9785
| 91.38495 | 3.978300049
| 91.32407 | 3.977899902
| 91.26319 | 3.977600098
| 91.20231 | 3.977300049
| 91.14143 | 3.977
| 91.08055 | 3.976600098
| 91.01967 | 3.976100098
| 90.95878 | 3.976
| 90.8979 | 3.975699951
| 90.83702 | 3.975399902
| 90.77614 | 3.975100098
| 90.71526 | 3.974699951
| 90.65438 | 3.9745
| 90.5935 | 3.974100098
| 90.53262 | 3.973800049
| 90.47174 | 3.9735
| 90.41085 | 3.973199951
| 90.34997 | 3.972800049
| 90.28909 | 3.9725
| 90.22821 | 3.972399902
| 90.16733 | 3.972
| 90.10645 | 3.971600098
| 90.04557 | 3.971399902
| 89.98469 | 3.971199951
| 89.92381 | 3.970699951
| 89.86292 | 3.970600098
| 89.80204 | 3.970199951
| 89.74116 | 3.969899902
| 89.68028 | 3.969800049
| 89.6194 | 3.969300049
| 89.55852 | 3.969
| 89.49764 | 3.968800049
| 89.43676 | 3.968600098
| 89.37588 | 3.968300049
| 89.31499 | 3.967899902
| 89.25411 | 3.967699951
| 89.19323 | 3.9675
| 89.13235 | 3.967100098
| 89.07147 | 3.966800049
| 89.01059 | 3.9665
| 88.94971 | 3.966100098
| 88.88883 | 3.965800049
| 88.82795 | 3.965600098
| 88.76707 | 3.965399902
| 88.70619 | 3.965100098
| 88.6453 | 3.964800049
| 88.58442 | 3.9645
| 88.52354 | 3.964199951
| 88.46266 | 3.963899902
| 88.40178 | 3.963600098
| 88.3409 | 3.9635
| 88.28002 | 3.963100098
| 88.21914 | 3.962800049
| 88.15826 | 3.962600098
| 88.09738 | 3.962199951
| 88.03649 | 3.962
| 87.97561 | 3.961600098
| 87.91473 | 3.961399902
| 87.85385 | 3.961100098
| 87.79297 | 3.961
| 87.73209 | 3.960600098
| 87.67121 | 3.960300049
| 87.61033 | 3.960100098
| 87.54945 | 3.959899902
| 87.48857 | 3.9595
| 87.42768 | 3.959199951
| 87.3668 | 3.959
| 87.30592 | 3.958600098
| 87.24504 | 3.958300049
| 87.18416 | 3.958
| 87.12328 | 3.957899902
| 87.0624 | 3.957399902
| 87.00152 | 3.957199951
| 86.94064 | 3.957100098
| 86.87975 | 3.956699951
| 86.81887 | 3.956399902
| 86.75799 | 3.956100098
| 86.69711 | 3.955800049
| 86.63623 | 3.955600098
| 86.57535 | 3.955199951
| 86.51447 | 3.955
| 86.45359 | 3.954600098
| 86.39271 | 3.9545
| 86.33183 | 3.954100098
| 86.27094 | 3.953899902
| 86.21006 | 3.9535
| 86.14918 | 3.953300049
| 86.0883 | 3.953
| 86.02742 | 3.952800049
| 85.96654 | 3.952399902
| 85.90566 | 3.952300049
| 85.84478 | 3.951899902
| 85.7839 | 3.951600098
| 85.72301 | 3.951199951
| 85.66213 | 3.951100098
| 85.60125 | 3.950800049
| 85.54037 | 3.9505
| 85.47949 | 3.950199951
| 85.41861 | 3.949899902
| 85.35773 | 3.949699951
| 85.29685 | 3.949399902
| 85.23597 | 3.949
| 85.17508 | 3.948699951
| 85.1142 | 3.948399902
| 85.05332 | 3.948100098
| 84.99244 | 3.947800049
| 84.93156 | 3.9475
| 84.87068 | 3.947300049
| 84.8098 | 3.947100098
| 84.74892 | 3.946699951
| 84.68804 | 3.946399902
| 84.62715 | 3.946100098
| 84.56627 | 3.945899902
| 84.50539 | 3.945399902
| 84.44451 | 3.945199951
| 84.38363 | 3.944800049
| 84.32275 | 3.944600098
| 84.26187 | 3.944199951
| 84.20099 | 3.944100098
| 84.14011 | 3.943699951
| 84.07923 | 3.9435
| 84.01835 | 3.943
| 83.95746 | 3.942800049
| 83.89658 | 3.9425
| 83.8357 | 3.942100098
| 83.77482 | 3.941899902
| 83.71394 | 3.9415
| 83.65306 | 3.941199951
| 83.59218 | 3.940899902
| 83.5313 | 3.9405
| 83.47042 | 3.940300049
| 83.40953 | 3.94
| 83.34865 | 3.939699951
| 83.28777 | 3.9395
| 83.22689 | 3.939
| 83.16601 | 3.938699951
| 83.10513 | 3.938300049
| 83.04425 | 3.938199951
| 82.98337 | 3.937600098
| 82.92249 | 3.937399902
| 82.8616 | 3.937199951
| 82.80072 | 3.936800049
| 82.73984 | 3.936399902
| 82.67896 | 3.936
| 82.61808 | 3.935699951
| 82.5572 | 3.9355
| 82.49632 | 3.935100098
| 82.43544 | 3.934699951
| 82.37456 | 3.934399902
| 82.31367 | 3.934100098
| 82.25279 | 3.933699951
| 82.19191 | 3.933399902
| 82.13103 | 3.933100098
| 82.07015 | 3.932600098
| 82.00927 | 3.932300049
| 81.94839 | 3.931899902
| 81.88751 | 3.9315
| 81.82663 | 3.931300049
| 81.76575 | 3.930899902
| 81.70487 | 3.930699951
| 81.64398 | 3.930199951
| 81.5831 | 3.929800049
| 81.52222 | 3.929399902
| 81.46134 | 3.929100098
| 81.40046 | 3.928600098
| 81.33958 | 3.928399902
| 81.2787 | 3.928100098
| 81.21782 | 3.927600098
| 81.15693 | 3.927300049
| 81.09605 | 3.926800049
| 81.03517 | 3.926399902
| 80.97429 | 3.926100098
| 80.91341 | 3.925600098
| 80.85253 | 3.925300049
| 80.79165 | 3.924899902
| 80.73077 | 3.9245
| 80.66989 | 3.924199951
| 80.609 | 3.923800049
| 80.54812 | 3.923199951
| 80.48724 | 3.922800049
| 80.42636 | 3.9225
| 80.36548 | 3.922
| 80.3046 | 3.921600098
| 80.24372 | 3.921300049
| 80.18284 | 3.920899902
| 80.12196 | 3.920300049
| 80.06108 | 3.92
| 80.00019 | 3.9195
| 79.93931 | 3.919100098
| 79.87843 | 3.918699951
| 79.81755 | 3.918300049
| 79.75667 | 3.917800049
| 79.69579 | 3.917399902
| 79.63491 | 3.916800049
| 79.57403 | 3.916399902
| 79.51315 | 3.916
| 79.45226 | 3.915600098
| 79.39138 | 3.915199951
| 79.3305 | 3.9145
| 79.26962 | 3.914199951
| 79.20874 | 3.913699951
| 79.14786 | 3.913300049
| 79.08698 | 3.912600098
| 79.0261 | 3.912300049
| 78.96522 | 3.911699951
| 78.90433 | 3.911300049
| 78.84346 | 3.910699951
| 78.78257 | 3.910300049
| 78.72169 | 3.91
| 78.66081 | 3.909399902
| 78.59993 | 3.908800049
| 78.53905 | 3.908300049
| 78.47817 | 3.907800049
| 78.41729 | 3.907199951
| 78.35641 | 3.906600098
| 78.29553 | 3.906199951
| 78.23464 | 3.905699951
| 78.17376 | 3.905199951
| 78.11288 | 3.904600098
| 78.052 | 3.904
| 77.99112 | 3.903600098
| 77.93024 | 3.903
| 77.86936 | 3.9025
| 77.80848 | 3.902
| 77.7476 | 3.901399902
| 77.68672 | 3.900800049
| 77.62583 | 3.900199951
| 77.56495 | 3.899699951
| 77.50407 | 3.899199951
| 77.44319 | 3.898600098
| 77.38231 | 3.898100098
| 77.32143 | 3.8975
| 77.26055 | 3.896800049
| 77.19966 | 3.896199951
| 77.13879 | 3.895699951
| 77.0779 | 3.895199951
| 77.01702 | 3.894600098
| 76.95614 | 3.893899902
| 76.89526 | 3.893300049
| 76.83438 | 3.892699951
| 76.7735 | 3.892100098
| 76.71262 | 3.8915
| 76.65174 | 3.890800049
| 76.59085 | 3.890399902
| 76.52997 | 3.889800049
| 76.46909 | 3.889100098
| 76.40821 | 3.8885
| 76.34733 | 3.887899902
| 76.28645 | 3.887300049
| 76.22557 | 3.8865
| 76.16469 | 3.885899902
| 76.10381 | 3.885300049
| 76.04293 | 3.884699951
| 75.98205 | 3.884
| 75.92116 | 3.8835
| 75.86028 | 3.882899902
| 75.7994 | 3.882100098
| 75.73852 | 3.881699951
| 75.67764 | 3.880800049
| 75.61676 | 3.880300049
| 75.55588 | 3.879600098
| 75.495 | 3.878899902
| 75.43412 | 3.878300049
| 75.37323 | 3.877699951
| 75.31235 | 3.877100098
| 75.25147 | 3.876300049
| 75.19059 | 3.875600098
| 75.12971 | 3.875
| 75.06883 | 3.874399902
| 75.00795 | 3.873699951
| 74.94707 | 3.873199951
| 74.88619 | 3.872399902
| 74.8253 | 3.871699951
| 74.76442 | 3.871
| 74.70354 | 3.8705
| 74.64266 | 3.869800049
| 74.58178 | 3.869100098
| 74.5209 | 3.868399902
| 74.46002 | 3.867899902
| 74.39914 | 3.867300049
| 74.33826 | 3.866600098
| 74.27737 | 3.865800049
| 74.21649 | 3.865100098
| 74.15561 | 3.8645
| 74.09473 | 3.863699951
| 74.03385 | 3.863100098
| 73.97297 | 3.862399902
| 73.91209 | 3.861800049
| 73.85121 | 3.861100098
| 73.79033 | 3.8605
| 73.72945 | 3.859800049
| 73.66856 | 3.859199951
| 73.60768 | 3.8585
| 73.5468 | 3.857800049
| 73.48592 | 3.857300049
| 73.42504 | 3.856399902
| 73.36416 | 3.855699951
| 73.30328 | 3.855100098
| 73.2424 | 3.854600098
| 73.18152 | 3.853800049
| 73.12063 | 3.853100098
| 73.05975 | 3.8525
| 72.99887 | 3.851800049
| 72.93799 | 3.851100098
| 72.87711 | 3.8505
| 72.81623 | 3.849899902
| 72.75535 | 3.849199951
| 72.69447 | 3.848600098
| 72.63359 | 3.847899902
| 72.5727 | 3.847300049
| 72.51183 | 3.846600098
| 72.45094 | 3.845899902
| 72.39006 | 3.845300049
| 72.32918 | 3.844600098
| 72.2683 | 3.843899902
| 72.2074192 | 3.843300049
| 72.14654 | 3.8425
| 72.08566 | 3.842
| 72.02478 | 3.841399902
| 71.9639 | 3.840699951
| 71.90301 | 3.840199951
| 71.84213 | 3.8395
| 71.78125 | 3.838800049
| 71.72037 | 3.838199951
| 71.6594896 | 3.837699951
| 71.59861 | 3.837
| 71.53773 | 3.836300049
| 71.47685 | 3.835600098
| 71.41597 | 3.835
| 71.35509 | 3.834399902
| 71.2942 | 3.833699951
| 71.23332 | 3.833100098
| 71.17244 | 3.832600098
| 71.11156 | 3.832
| 71.05068 | 3.831199951
| 70.9898 | 3.830699951
| 70.92892 | 3.83
| 70.86803 | 3.829399902
| 70.80716 | 3.828800049
| 70.74627 | 3.828300049
| 70.68539 | 3.827600098
| 70.62451 | 3.827
| 70.56363 | 3.826399902
| 70.50275 | 3.825699951
| 70.44187 | 3.825300049
| 70.38099 | 3.8245
| 70.32011 | 3.824100098
| 70.25923 | 3.8235
| 70.19834 | 3.822899902
| 70.13746 | 3.822199951
| 70.07658 | 3.8215
| 70.0157 | 3.820899902
| 69.95482 | 3.820600098
| 69.89394 | 3.819800049
| 69.83306 | 3.819300049
| 69.77218 | 3.818800049
| 69.7113 | 3.818199951
| 69.65042 | 3.817600098
| 69.58953 | 3.817
| 69.52865 | 3.8165
| 69.46777 | 3.815800049
| 69.40689 | 3.815199951
| 69.34601 | 3.814600098
| 69.28513 | 3.814100098
| 69.22425 | 3.813600098
| 69.16337 | 3.813
| 69.10249 | 3.8125
| 69.0416 | 3.811899902
| 68.98072 | 3.811300049
| 68.91984 | 3.810600098
| 68.85896 | 3.810300049
| 68.79808 | 3.809699951
| 68.7372 | 3.809199951
| 68.67632 | 3.8085
| 68.61544 | 3.808
| 68.55456 | 3.807399902
| 68.49367 | 3.807
| 68.43279 | 3.806399902
| 68.37191 | 3.805899902
| 68.31103 | 3.805399902
| 68.25015 | 3.804800049
| 68.18927 | 3.804399902
| 68.12839 | 3.803699951
| 68.06751 | 3.803399902
| 68.00663 | 3.802800049
| 67.94575 | 3.802199951
| 67.88486 | 3.801600098
| 67.82398 | 3.801199951
| 67.7631 | 3.800699951
| 67.70222 | 3.800199951
| 67.64134 | 3.799600098
| 67.58046 | 3.799
| 67.51958 | 3.798600098
| 67.4587 | 3.798
| 67.39782 | 3.797600098
| 67.33693 | 3.797100098
| 67.27605 | 3.796600098
| 67.21517 | 3.796100098
| 67.15429 | 3.795600098
| 67.09341 | 3.795
| 67.03253 | 3.794600098
| 66.97165 | 3.794100098
| 66.91077 | 3.793600098
| 66.84989 | 3.793100098
| 66.789 | 3.792600098
| 66.72812 | 3.792
| 66.66724 | 3.791600098
| 66.60636 | 3.791
| 66.54548 | 3.790600098
| 66.4846 | 3.790199951
| 66.42372 | 3.789600098
| 66.36284 | 3.789199951
| 66.30196 | 3.788699951
| 66.24107 | 3.788300049
| 66.18019 | 3.787699951
| 66.11931 | 3.787399902
| 66.05843 | 3.786800049
| 65.99755 | 3.786399902
| 65.93667 | 3.785899902
| 65.87579 | 3.785399902
| 65.81491 | 3.784800049
| 65.75403 | 3.7845
| 65.69315 | 3.784100098
| 65.63226 | 3.783600098
| 65.57138 | 3.783100098
| 65.5105 | 3.782600098
| 65.44962 | 3.782199951
| 65.38874 | 3.781699951
| 65.32786 | 3.781100098
| 65.26698 | 3.780699951
| 65.2061 | 3.780399902
| 65.14522 | 3.779899902
| 65.08433 | 3.779399902
| 65.02346 | 3.779
| 64.96257 | 3.778600098
| 64.90169 | 3.778100098
| 64.84081 | 3.777800049
| 64.77993 | 3.777100098
| 64.71905 | 3.776699951
| 64.65817 | 3.776199951
| 64.59729 | 3.775800049
| 64.5364 | 3.775300049
| 64.47552 | 3.775
| 64.41464 | 3.774600098
| 64.35376 | 3.774
| 64.29288 | 3.7735
| 64.232 | 3.773199951
| 64.17112 | 3.772699951
| 64.11024 | 3.772300049
| 64.04936 | 3.771699951
| 63.98848 | 3.771300049
| 63.92759 | 3.771
| 63.86671 | 3.770399902
| 63.80583 | 3.77
| 63.74495 | 3.769699951
| 63.68407 | 3.769199951
| 63.62319 | 3.768699951
| 63.56231 | 3.768300049
| 63.50143 | 3.767899902
| 63.44055 | 3.7675
| 63.37966 | 3.767
| 63.31879 | 3.7665
| 63.2579 | 3.766100098
| 63.19702 | 3.765800049
| 63.13614 | 3.765399902
| 63.07526 | 3.764899902
| 63.01438 | 3.764399902
| 62.9535 | 3.764
| 62.89262 | 3.7635
| 62.83174 | 3.763
| 62.77086 | 3.762600098
| 62.70997 | 3.762300049
| 62.64909 | 3.761899902
| 62.58821 | 3.761399902
| 62.52733 | 3.761
| 62.46645 | 3.7605
| 62.40557 | 3.760199951
| 62.34469 | 3.759699951
| 62.28381 | 3.759300049
| 62.22292 | 3.759
| 62.16204 | 3.7585
| 62.10116 | 3.758100098
| 62.04028 | 3.757600098
| 61.9794 | 3.757199951
| 61.91852 | 3.756800049
| 61.85764 | 3.756300049
| 61.79676 | 3.756
| 61.73588 | 3.755600098
| 61.675 | 3.755199951
| 61.61412 | 3.754600098
| 61.55323 | 3.754300049
| 61.49235 | 3.753899902
| 61.43147 | 3.753399902
| 61.37059 | 3.753100098
| 61.30971 | 3.752699951
| 61.24883 | 3.752100098
| 61.18795 | 3.751699951
| 61.12706 | 3.751399902
| 61.06618 | 3.750899902
| 61.0053 | 3.7505
| 60.94442 | 3.750100098
| 60.88354 | 3.749600098
| 60.82266 | 3.749300049
| 60.76178 | 3.748800049
| 60.7009 | 3.748300049
| 60.64002 | 3.747800049
| 60.57914 | 3.7475
| 60.51826 | 3.747100098
| 60.45737 | 3.746699951
| 60.39649 | 3.746199951
| 60.33561 | 3.745899902
| 60.27473 | 3.745399902
| 60.21385 | 3.744899902
| 60.15297 | 3.744600098
| 60.09209 | 3.744199951
| 60.03121 | 3.743699951
| 59.97032 | 3.743300049
| 59.90944 | 3.742899902
| 59.84856 | 3.742399902
| 59.78768 | 3.742
| 59.7268 | 3.741699951
| 59.66592 | 3.741199951
| 59.60504 | 3.740800049
| 59.54416 | 3.740300049
| 59.48328 | 3.739800049
| 59.4224 | 3.7395
| 59.36152 | 3.739100098
| 59.30063 | 3.738699951
| 59.23975 | 3.738199951
| 59.17887 | 3.737800049
| 59.11799 | 3.737300049
| 59.05711 | 3.737
| 58.99623 | 3.736600098
| 58.93535 | 3.736
| 58.87446 | 3.735600098
| 58.81358 | 3.735100098
| 58.7527 | 3.734800049
| 58.69183 | 3.734399902
| 58.63094 | 3.733899902
| 58.57006 | 3.733399902
| 58.50918 | 3.733
| 58.4483 | 3.7325
| 58.38742 | 3.732100098
| 58.32654 | 3.731699951
| 58.26566 | 3.731100098
| 58.20477 | 3.730800049
| 58.14389 | 3.730399902
| 58.08301 | 3.73
| 58.02213 | 3.7295
| 57.96125 | 3.729199951
| 57.90037 | 3.728600098
| 57.83949 | 3.728199951
| 57.77861 | 3.727899902
| 57.71772 | 3.727300049
| 57.65684 | 3.726899902
| 57.59597 | 3.7265
| 57.53508 | 3.725899902
| 57.4742 | 3.725600098
| 57.41332 | 3.725100098
| 57.35244 | 3.724699951
| 57.29156 | 3.724300049
| 57.23068 | 3.723699951
| 57.1698 | 3.723399902
| 57.10892 | 3.722800049
| 57.04803 | 3.722399902
| 56.98715 | 3.722
| 56.92627 | 3.7215
| 56.86539 | 3.721
| 56.80451 | 3.720699951
| 56.74363 | 3.720100098
| 56.68275 | 3.719800049
| 56.62187 | 3.719300049
| 56.56098 | 3.718899902
| 56.50011 | 3.718300049
| 56.43923 | 3.718
| 56.37834 | 3.717699951
| 56.31746 | 3.717300049
| 56.25658 | 3.716600098
| 56.1957 | 3.716100098
| 56.13482 | 3.715600098
| 56.07394 | 3.715100098
| 56.01306 | 3.714699951
| 55.95218 | 3.714399902
| 55.89129 | 3.713800049
| 55.83041 | 3.713300049
| 55.76953 | 3.712899902
| 55.70865 | 3.712399902
| 55.64777 | 3.711899902
| 55.58689 | 3.7115
| 55.52601 | 3.711100098
| 55.46513 | 3.710600098
| 55.40425 | 3.710100098
| 55.34337 | 3.709699951
| 55.28249 | 3.709100098
| 55.2216 | 3.708699951
| 55.16072 | 3.708199951
| 55.09984 | 3.707800049
| 55.03896 | 3.707300049
| 54.97808 | 3.706800049
| 54.9172 | 3.706300049
| 54.85632 | 3.705699951
| 54.79543 | 3.705399902
| 54.73455 | 3.704899902
| 54.67367 | 3.704399902
| 54.61279 | 3.704
| 54.55191 | 3.703399902
| 54.49103 | 3.703
| 54.43015 | 3.702399902
| 54.36927 | 3.702100098
| 54.30839 | 3.701800049
| 54.24751 | 3.701199951
| 54.18663 | 3.700600098
| 54.12574 | 3.700100098
| 54.06486 | 3.6995
| 54.00398 | 3.699199951
| 53.9431 | 3.698600098
| 53.88222 | 3.698300049
| 53.82134 | 3.697600098
| 53.76046 | 3.697100098
| 53.69958 | 3.696699951
| 53.63869 | 3.696199951
| 53.57781 | 3.695600098
| 53.51693 | 3.695199951
| 53.45605 | 3.694699951
| 53.39517 | 3.694199951
| 53.33429 | 3.693699951
| 53.27341 | 3.693199951
| 53.21252 | 3.692800049
| 53.15165 | 3.692199951
| 53.09077 | 3.691800049
| 53.02989 | 3.691300049
| 52.969 | 3.690800049
| 52.90812 | 3.690300049
| 52.84724 | 3.689800049
| 52.78636 | 3.689300049
| 52.72548 | 3.688699951
| 52.6646 | 3.688300049
| 52.60372 | 3.687600098
| 52.54283 | 3.687300049
| 52.48195 | 3.686800049
| 52.42107 | 3.686199951
| 52.36019 | 3.685699951
| 52.29931 | 3.685199951
| 52.23843 | 3.684699951
| 52.17755 | 3.684100098
| 52.11667 | 3.683699951
| 52.05578 | 3.683100098
| 51.9949 | 3.682699951
| 51.93403 | 3.682100098
| 51.87314 | 3.681699951
| 51.81226 | 3.681
| 51.75138 | 3.680600098
| 51.6905 | 3.679899902
| 51.62962 | 3.679600098
| 51.56874 | 3.679100098
| 51.50786 | 3.6785
| 51.44698 | 3.677899902
| 51.38609 | 3.6775
| 51.32521 | 3.677
| 51.26433 | 3.676300049
| 51.20345 | 3.675899902
| 51.14257 | 3.675399902
| 51.08169 | 3.674800049
| 51.02081 | 3.674300049
| 50.95993 | 3.673800049
| 50.89904 | 3.673300049
| 50.83816 | 3.672800049
| 50.77729 | 3.672199951
| 50.7164 | 3.671600098
| 50.65552 | 3.671100098
| 50.59464 | 3.670600098
| 50.53376 | 3.670100098
| 50.47288 | 3.6695
| 50.412 | 3.668899902
| 50.35112 | 3.6685
| 50.29024 | 3.667899902
| 50.22935 | 3.667399902
| 50.16847 | 3.666899902
| 50.10759 | 3.666399902
| 50.04671 | 3.665600098
| 49.98583 | 3.665100098
| 49.92495 | 3.664600098
| 49.86407 | 3.664100098
| 49.80318 | 3.6635
| 49.74231 | 3.663100098
| 49.68143 | 3.6625
| 49.62055 | 3.661899902
| 49.55966 | 3.661300049
| 49.49878 | 3.660800049
| 49.4379 | 3.660300049
| 49.37702 | 3.659600098
| 49.31614 | 3.659300049
| 49.25526 | 3.658600098
| 49.19438 | 3.658
| 49.13349 | 3.657600098
| 49.07261 | 3.657
| 49.01173 | 3.656399902
| 48.95085 | 3.655800049
| 48.88997 | 3.655300049
| 48.82909 | 3.654699951
| 48.76821 | 3.654199951
| 48.70733 | 3.653600098
| 48.64645 | 3.653100098
| 48.58557 | 3.6525
| 48.52469 | 3.652
| 48.4638 | 3.6515
| 48.40292 | 3.650899902
| 48.34204 | 3.650100098
| 48.28116 | 3.649699951
| 48.22028 | 3.649
| 48.1594 | 3.648600098
| 48.09852 | 3.648
| 48.03764 | 3.647399902
| 47.97675 | 3.646899902
| 47.91587 | 3.646199951
| 47.85499 | 3.645699951
| 47.79411 | 3.645100098
| 47.73323 | 3.644699951
| 47.67235 | 3.644199951
| 47.61147 | 3.6435
| 47.55059 | 3.642899902
| 47.48971 | 3.642399902
| 47.42883 | 3.641800049
| 47.36795 | 3.641300049
| 47.30706 | 3.640699951
| 47.24618 | 3.640100098
| 47.1853 | 3.6395
| 47.12442 | 3.638800049
| 47.06354 | 3.638300049
| 47.00266 | 3.637800049
| 46.94178 | 3.637100098
| 46.8809 | 3.636600098
| 46.82002 | 3.636
| 46.75914 | 3.6355
| 46.69826 | 3.634899902
| 46.63737 | 3.634199951
| 46.57649 | 3.633600098
| 46.51561 | 3.633199951
| 46.45473 | 3.6325
| 46.39385 | 3.632
| 46.33297 | 3.631300049
| 46.27209 | 3.630699951
| 46.21121 | 3.630100098
| 46.15032 | 3.6295
| 46.08944 | 3.629
| 46.02856 | 3.628600098
| 45.96768 | 3.627899902
| 45.9068 | 3.627399902
| 45.84592 | 3.626699951
| 45.78504 | 3.626100098
| 45.72416 | 3.6255
| 45.66328 | 3.624899902
| 45.6024 | 3.624300049
| 45.54152 | 3.623800049
| 45.48063 | 3.623100098
| 45.41975 | 3.622600098
| 45.35887 | 3.622
| 45.29799 | 3.621300049
| 45.23711 | 3.620699951
| 45.17623 | 3.620300049
| 45.11535 | 3.619600098
| 45.05446 | 3.619100098
| 44.99358 | 3.618399902
| 44.9327 | 3.617800049
| 44.87183 | 3.617199951
| 44.81094 | 3.616800049
| 44.75006 | 3.616100098
| 44.68918 | 3.615399902
| 44.6283 | 3.614800049
| 44.56742 | 3.614300049
| 44.50654 | 3.613600098
| 44.44566 | 3.613
| 44.38477 | 3.612600098
| 44.32389 | 3.612
| 44.26301 | 3.611300049
| 44.20213 | 3.610699951
| 44.14125 | 3.610100098
| 44.08037 | 3.609600098
| 44.01949 | 3.609
| 43.95861 | 3.608300049
| 43.89772 | 3.607800049
| 43.83684 | 3.607100098
| 43.77596 | 3.6065
| 43.71508 | 3.605899902
| 43.6542 | 3.605300049
| 43.59332 | 3.604699951
| 43.53244 | 3.604199951
| 43.47156 | 3.603600098
| 43.41068 | 3.603
| 43.3498 | 3.6025
| 43.28892 | 3.601699951
| 43.22803 | 3.601100098
| 43.16715 | 3.6005
| 43.10627 | 3.6
| 43.04539 | 3.5995
| 42.98451 | 3.598800049
| 42.92363 | 3.598199951
| 42.86275 | 3.597699951
| 42.80186 | 3.596899902
| 42.74098 | 3.596300049
| 42.68011 | 3.595800049
| 42.61923 | 3.595199951
| 42.55834 | 3.594600098
| 42.49746 | 3.594
| 42.43658 | 3.593399902
| 42.3757 | 3.592699951
| 42.31482 | 3.592300049
| 42.25394 | 3.5915
| 42.19306 | 3.591100098
| 42.13217 | 3.5905
| 42.07129 | 3.589800049
| 42.01041 | 3.589199951
| 41.94953 | 3.588600098
| 41.88865 | 3.588
| 41.82777 | 3.587399902
| 41.76689 | 3.587
| 41.70601 | 3.586300049
| 41.64513 | 3.585600098
| 41.58425 | 3.585
| 41.52337 | 3.5845
| 41.46248 | 3.583899902
| 41.4016 | 3.583300049
| 41.34072 | 3.582699951
| 41.27984 | 3.582100098
| 41.21896 | 3.5815
| 41.15808 | 3.580899902
| 41.0972 | 3.580300049
| 41.03632 | 3.579600098
| 40.97543 | 3.579199951
| 40.91455 | 3.5785
| 40.85368 | 3.578100098
| 40.79279 | 3.577399902
| 40.73191 | 3.576800049
| 40.67103 | 3.576199951
| 40.61015 | 3.575600098
| 40.54927 | 3.574899902
| 40.48839 | 3.574600098
| 40.42751 | 3.573899902
| 40.36663 | 3.573199951
| 40.30574 | 3.572699951
| 40.24486 | 3.572100098
| 40.18398 | 3.5715
| 40.1231 | 3.571
| 40.06222 | 3.570300049
| 40.00134 | 3.569800049
| 39.94046 | 3.569199951
| 39.87958 | 3.568600098
| 39.8187 | 3.568100098
| 39.75782 | 3.567300049
| 39.69694 | 3.566899902
| 39.63605 | 3.566300049
| 39.57517 | 3.565699951
| 39.51429 | 3.565100098
| 39.45341 | 3.564699951
| 39.39253 | 3.564
| 39.33165 | 3.563399902
| 39.27077 | 3.562899902
| 39.20989 | 3.562300049
| 39.149 | 3.561800049
| 39.08812 | 3.561199951
| 39.02724 | 3.560600098
| 38.96636 | 3.560100098
| 38.90548 | 3.5595
| 38.8446 | 3.559100098
| 38.78372 | 3.5585
| 38.72284 | 3.557699951
| 38.66196 | 3.557300049
| 38.60108 | 3.556699951
| 38.5402 | 3.556199951
| 38.47931 | 3.555600098
| 38.41843 | 3.555
| 38.35755 | 3.554399902
| 38.29667 | 3.553899902
| 38.23579 | 3.553399902
| 38.17491 | 3.552800049
| 38.11403 | 3.552300049
| 38.05314 | 3.551699951
| 37.99226 | 3.551100098
| 37.93138 | 3.5505
| 37.8705 | 3.550100098
| 37.80962 | 3.5495
| 37.74874 | 3.549
| 37.68786 | 3.548399902
| 37.62698 | 3.547899902
| 37.5661 | 3.547300049
| 37.50522 | 3.546800049
| 37.44434 | 3.546100098
| 37.38345 | 3.545699951
| 37.32257 | 3.545100098
| 37.26169 | 3.544600098
| 37.20081 | 3.544100098
| 37.13993 | 3.5435
| 37.07905 | 3.543100098
| 37.01817 | 3.5425
| 36.95729 | 3.541899902
| 36.8964 | 3.541399902
| 36.83552 | 3.540899902
| 36.77464 | 3.540300049
| 36.71376 | 3.539899902
| 36.65288 | 3.539300049
| 36.592 | 3.538699951
| 36.53112 | 3.538300049
| 36.47024 | 3.537699951
| 36.40936 | 3.537199951
| 36.34848 | 3.536600098
| 36.2876 | 3.536
| 36.22671 | 3.5355
| 36.16583 | 3.535100098
| 36.10495 | 3.534699951
| 36.04407 | 3.534199951
| 35.98319 | 3.5335
| 35.92231 | 3.533199951
| 35.86143 | 3.5325
| 35.80054 | 3.532
| 35.73966 | 3.5315
| 35.67878 | 3.531
| 35.6179 | 3.5305
| 35.55702 | 3.530199951
| 35.49614 | 3.529600098
| 35.43526 | 3.528800049
| 35.37438 | 3.5285
| 35.3135 | 3.528100098
| 35.25262 | 3.5275
| 35.19174 | 3.527
| 35.13085 | 3.526600098
| 35.06997 | 3.525899902
| 35.00909 | 3.5255
| 34.94821 | 3.525
| 34.88733 | 3.5245
| 34.82645 | 3.523899902
| 34.76557 | 3.5235
| 34.70469 | 3.523100098
| 34.6438 | 3.5225
| 34.58292 | 3.521899902
| 34.52204 | 3.521600098
| 34.46116 | 3.521
| 34.40028 | 3.520600098
| 34.3394 | 3.520199951
| 34.27852 | 3.519600098
| 34.21764 | 3.519100098
| 34.15676 | 3.518600098
| 34.09588 | 3.518
| 34.035 | 3.517699951
| 33.97411 | 3.517300049
| 33.91323 | 3.516699951
| 33.85235 | 3.516100098
| 33.79147 | 3.515699951
| 33.73059 | 3.515199951
| 33.66971 | 3.514800049
| 33.60883 | 3.514300049
| 33.54795 | 3.513899902
| 33.48706 | 3.513300049
| 33.42618 | 3.512800049
| 33.3653 | 3.512300049
| 33.30442 | 3.511899902
| 33.24354 | 3.511399902
| 33.18266 | 3.510899902
| 33.12178 | 3.510300049
| 33.0609 | 3.509800049
| 33.00002 | 3.509399902
| 32.93914 | 3.509
| 32.87826 | 3.5085
| 32.81737 | 3.508
| 32.75649 | 3.5075
| 32.69561 | 3.507100098
| 32.63473 | 3.506600098
| 32.57385 | 3.506100098
| 32.51297 | 3.505699951
| 32.45209 | 3.505199951
| 32.3912 | 3.504699951
| 32.33032 | 3.504199951
| 32.26945 | 3.503699951
| 32.20857 | 3.503199951
| 32.14768 | 3.502899902
| 32.0868 | 3.502300049
| 32.02592 | 3.501899902
| 31.96504 | 3.501300049
| 31.90416 | 3.500899902
| 31.84328 | 3.500399902
| 31.7824 | 3.5
| 31.72151 | 3.4995
| 31.66063 | 3.499100098
| 31.59975 | 3.498699951
| 31.53887 | 3.498199951
| 31.47799 | 3.497699951
| 31.41711 | 3.497100098
| 31.35623 | 3.496699951
| 31.29535 | 3.496199951
| 31.23447 | 3.495800049
| 31.17359 | 3.495399902
| 31.11271 | 3.494899902
| 31.05182 | 3.494399902
| 30.99094 | 3.493800049
| 30.93006 | 3.4935
| 30.86918 | 3.492899902
| 30.8083 | 3.4925
| 30.74742 | 3.492
| 30.68654 | 3.491600098
| 30.62566 | 3.491
| 30.56477 | 3.490699951
| 30.50389 | 3.490199951
| 30.44301 | 3.489699951
| 30.38213 | 3.489199951
| 30.32125 | 3.488699951
| 30.26037 | 3.488399902
| 30.19949 | 3.487800049
| 30.13861 | 3.487399902
| 30.07773 | 3.486899902
| 30.01685 | 3.4865
| 29.95597 | 3.486
| 29.89508 | 3.4855
| 29.8342 | 3.485100098
| 29.77332 | 3.484600098
| 29.71244 | 3.484100098
| 29.65156 | 3.483600098
| 29.59068 | 3.483100098
| 29.5298 | 3.482699951
| 29.46891 | 3.482300049
| 29.40803 | 3.481800049
| 29.34715 | 3.481199951
| 29.28627 | 3.480600098
| 29.22539 | 3.480399902
| 29.16451 | 3.479899902
| 29.10363 | 3.479300049
| 29.04275 | 3.478699951
| 28.98187 | 3.478399902
| 28.92099 | 3.477899902
| 28.86011 | 3.477399902
| 28.79922 | 3.476899902
| 28.73834 | 3.4765
| 28.67746 | 3.475899902
| 28.61658 | 3.4755
| 28.5557 | 3.474899902
| 28.49482 | 3.474399902
| 28.43394 | 3.473899902
| 28.37306 | 3.473300049
| 28.31217 | 3.473
| 28.25129 | 3.4725
| 28.19041 | 3.471899902
| 28.12953 | 3.471399902
| 28.06865 | 3.470899902
| 28.00777 | 3.470600098
| 27.94689 | 3.470100098
| 27.88601 | 3.469600098
| 27.82513 | 3.469
| 27.76425 | 3.468399902
| 27.70337 | 3.468
| 27.64248 | 3.4675
| 27.5816 | 3.467
| 27.52072 | 3.4665
| 27.45984 | 3.466
| 27.39896 | 3.465399902
| 27.33808 | 3.464899902
| 27.2772 | 3.464399902
| 27.21632 | 3.464
| 27.15544 | 3.463399902
| 27.09456 | 3.462899902
| 27.03368 | 3.462300049
| 26.97279 | 3.461899902
| 26.91191 | 3.461399902
| 26.85103 | 3.460699951
| 26.79015 | 3.460300049
| 26.72927 | 3.459800049
| 26.66839 | 3.459399902
| 26.60751 | 3.458800049
| 26.54663 | 3.458199951
| 26.48574 | 3.457699951
| 26.42486 | 3.457199951
| 26.36398 | 3.456800049
| 26.3031 | 3.456
| 26.24222 | 3.455699951
| 26.18134 | 3.455
| 26.12046 | 3.454399902
| 26.05957 | 3.454
| 25.9987 | 3.453399902
| 25.93782 | 3.452899902
| 25.87694 | 3.452399902
| 25.81605 | 3.452
| 25.75517 | 3.451300049
| 25.69429 | 3.450899902
| 25.63341 | 3.450399902
| 25.57253 | 3.449800049
| 25.51165 | 3.449399902
| 25.45077 | 3.448800049
| 25.38988 | 3.448199951
| 25.329 | 3.4475
| 25.26812 | 3.447100098
| 25.20724 | 3.446600098
| 25.14636 | 3.445899902
| 25.08548 | 3.445399902
| 25.0246 | 3.444899902
| 24.96372 | 3.444300049
| 24.90283 | 3.443800049
| 24.84196 | 3.443199951
| 24.78107 | 3.442699951
| 24.72019 | 3.442199951
| 24.65931 | 3.4415
| 24.59843 | 3.441
| 24.53755 | 3.4405
| 24.47667 | 3.439899902
| 24.41578 | 3.439399902
| 24.35491 | 3.438800049
| 24.29402 | 3.438199951
| 24.23314 | 3.437600098
| 24.17227 | 3.437199951
| 24.11138 | 3.436600098
| 24.0505 | 3.436
| 23.98962 | 3.435399902
| 23.92874 | 3.435
| 23.86786 | 3.434399902
| 23.80698 | 3.433600098
| 23.74609 | 3.433199951
| 23.68522 | 3.432699951
| 23.62433 | 3.432100098
| 23.56345 | 3.431600098
| 23.50257 | 3.431
| 23.44169 | 3.430399902
| 23.38081 | 3.429800049
| 23.31993 | 3.429199951
| 23.25904 | 3.428600098
| 23.19817 | 3.428199951
| 23.13729 | 3.4275
| 23.0764 | 3.427
| 23.01553 | 3.426600098
| 22.95464 | 3.425899902
| 22.89376 | 3.425300049
| 22.83288 | 3.424699951
| 22.772 | 3.424100098
| 22.71112 | 3.4235
| 22.65024 | 3.423
| 22.58935 | 3.422399902
| 22.52848 | 3.421800049
| 22.46759 | 3.421100098
| 22.40671 | 3.420600098
| 22.34583 | 3.42
| 22.28495 | 3.4195
| 22.22407 | 3.418899902
| 22.16319 | 3.418300049
| 22.10231 | 3.417600098
| 22.04143 | 3.417199951
| 21.98055 | 3.4165
| 21.91966 | 3.415899902
| 21.85879 | 3.415399902
| 21.7979 | 3.414699951
| 21.73702 | 3.414199951
| 21.67614 | 3.413600098
| 21.61526 | 3.412899902
| 21.55438 | 3.412399902
| 21.4935 | 3.411800049
| 21.43261 | 3.411199951
| 21.37174 | 3.410699951
| 21.31085 | 3.410199951
| 21.24997 | 3.409600098
| 21.18909 | 3.409100098
| 21.12821 | 3.408199951
| 21.06733 | 3.407699951
| 21.006448 | 3.407100098
| 20.94557 | 3.406600098
| 20.88469 | 3.405899902
| 20.82381 | 3.405300049
| 20.76292 | 3.404699951
| 20.70205 | 3.404100098
| 20.64116 | 3.4035
| 20.58028 | 3.402899902
| 20.5194 | 3.402300049
| 20.45852 | 3.401699951
| 20.39763 | 3.401100098
| 20.33676 | 3.4005
| 20.27587 | 3.399699951
| 20.215 | 3.399300049
| 20.15411 | 3.3985
| 20.09323 | 3.398
| 20.03235 | 3.3975
| 19.97147 | 3.396800049
| 19.91059 | 3.396100098
| 19.84971 | 3.3955
| 19.78883 | 3.394899902
| 19.72794 | 3.394399902
| 19.66707 | 3.393699951
| 19.60618 | 3.393100098
| 19.54531 | 3.392399902
| 19.48442 | 3.391899902
| 19.42354 | 3.391199951
| 19.36266 | 3.390600098
| 19.30178 | 3.389899902
| 19.24089 | 3.389300049
| 19.18002 | 3.388699951
| 19.11913 | 3.388
| 19.05825 | 3.387399902
| 18.99738 | 3.387
| 18.93649 | 3.386100098
| 18.87562 | 3.3855
| 18.81473 | 3.385
| 18.75385 | 3.384300049
| 18.69297 | 3.383699951
| 18.63209 | 3.383
| 18.5712 | 3.382300049
| 18.51033 | 3.381899902
| 18.44944 | 3.381100098
| 18.38856 | 3.380600098
| 18.32768 | 3.379899902
| 18.2668 | 3.379300049
| 18.20592 | 3.378699951
| 18.14504 | 3.377899902
| 18.08415 | 3.377199951
| 18.02328 | 3.3765
| 17.96239 | 3.376
| 17.90151 | 3.375399902
| 17.84064 | 3.374699951
| 17.77975 | 3.374
| 17.71887 | 3.3735
| 17.65799 | 3.372699951
| 17.59711 | 3.372
| 17.53623 | 3.371300049
| 17.47535 | 3.370800049
| 17.41446 | 3.370100098
| 17.35359 | 3.369399902
| 17.2927 | 3.368800049
| 17.23182 | 3.368
| 17.17094 | 3.367399902
| 17.11006 | 3.366800049
| 17.04918 | 3.366100098
| 16.9883 | 3.365399902
| 16.92741 | 3.364600098
| 16.86654 | 3.363899902
| 16.80566 | 3.363199951
| 16.74477 | 3.362600098
| 16.6839 | 3.361899902
| 16.62301 | 3.361100098
| 16.56213 | 3.360300049
| 16.50125 | 3.359800049
| 16.44037 | 3.359100098
| 16.37949 | 3.358399902
| 16.31861 | 3.357600098
| 16.25772 | 3.356800049
| 16.19685 | 3.356100098
| 16.13596 | 3.3555
| 16.07508 | 3.354800049
| 16.0142 | 3.353899902
| 15.95332 | 3.353300049
| 15.89244 | 3.3525
| 15.83156 | 3.351699951
| 15.77067 | 3.351
| 15.7098 | 3.350100098
| 15.64892 | 3.349399902
| 15.58803 | 3.348699951
| 15.52716 | 3.347899902
| 15.46627 | 3.347100098
| 15.40539 | 3.346199951
| 15.34451 | 3.3455
| 15.28363 | 3.344600098
| 15.22275 | 3.343899902
| 15.16187 | 3.343
| 15.10098 | 3.342300049
| 15.04011 | 3.341300049
| 14.97922 | 3.340600098
| 14.91834 | 3.339800049
| 14.85746 | 3.339
| 14.79658 | 3.338
| 14.73569 | 3.337199951
| 14.67482 | 3.3365
| 14.61394 | 3.3355
| 14.55306 | 3.334600098
| 14.49218 | 3.333699951
| 14.43129 | 3.332899902
| 14.37042 | 3.331899902
| 14.30953 | 3.331100098
| 14.24865 | 3.330199951
| 14.18777 | 3.329300049
| 14.12689 | 3.328300049
| 14.066 | 3.327399902
| 14.00513 | 3.3265
| 13.94424 | 3.325600098
| 13.88337 | 3.324600098
| 13.82248 | 3.323600098
| 13.7616 | 3.322699951
| 13.70072 | 3.321699951
| 13.63984 | 3.320699951
| 13.57896 | 3.319899902
| 13.51808 | 3.318800049
| 13.4572 | 3.317800049
| 13.39631 | 3.316899902
| 13.33544 | 3.315800049
| 13.27455 | 3.314899902
| 13.21368 | 3.313800049
| 13.15279 | 3.312699951
| 13.09191 | 3.311699951
| 13.03103 | 3.310699951
| 12.97015 | 3.309800049
| 12.90926 | 3.308699951
| 12.84839 | 3.307600098
| 12.7875 | 3.306600098
| 12.72662 | 3.305600098
| 12.66574 | 3.3045
| 12.60486 | 3.303300049
| 12.54399 | 3.302199951
| 12.4831 | 3.301199951
| 12.42222 | 3.300199951
| 12.36134 | 3.299199951
| 12.30046 | 3.298199951
| 12.23957 | 3.296899902
| 12.1787 | 3.295899902
| 12.11781 | 3.295
| 12.05693 | 3.293800049
| 11.99605 | 3.292699951
| 11.93517 | 3.291699951
| 11.87429 | 3.290600098
| 11.81341 | 3.2895
| 11.75252 | 3.288399902
| 11.69165 | 3.287199951
| 11.63077 | 3.286100098
| 11.56988 | 3.285100098
| 11.50901 | 3.283800049
| 11.44812 | 3.282800049
| 11.38724 | 3.281699951
| 11.32636 | 3.280600098
| 11.26548 | 3.2795
| 11.2046 | 3.278300049
| 11.14372 | 3.277300049
| 11.08283 | 3.276
| 11.02196 | 3.274899902
| 10.96107 | 3.273899902
| 10.90019 | 3.272600098
| 10.83931 | 3.2715
| 10.77843 | 3.270300049
| 10.71755 | 3.269199951
| 10.65667 | 3.268199951
| 10.59578 | 3.267
| 10.53491 | 3.265699951
| 10.47403 | 3.264699951
| 10.41314 | 3.263399902
| 10.35227 | 3.262399902
| 10.29138 | 3.261199951
| 10.2305 | 3.26
| 10.16962 | 3.258899902
| 10.10874 | 3.257600098
| 10.04786 | 3.256600098
| 9.986979 | 3.255399902
| 9.926093 | 3.254199951
| 9.865217 | 3.253100098
| 9.804331 | 3.251899902
| 9.743454 | 3.250600098
| 9.682568 | 3.2495
| 9.621691 | 3.248300049
| 9.560806 | 3.247
| 9.499929 | 3.245699951
| 9.439052 | 3.244600098
| 9.378166 | 3.2435
| 9.317289 | 3.242199951
| 9.256403 | 3.240899902
| 9.195527 | 3.239600098
| 9.134641 | 3.238399902
| 9.073764 | 3.237300049
| 9.012878 | 3.235800049
| 8.952001 | 3.234800049
| 8.891116 | 3.233399902
| 8.830239 | 3.232199951
| 8.769353 | 3.231
| 8.708476 | 3.229699951
| 8.64759 | 3.228399902
| 8.586713 | 3.227100098
| 8.525828 | 3.225899902
| 8.464951 | 3.224600098
| 8.404074 | 3.223199951
| 8.343188 | 3.221899902
| 8.282311 | 3.220699951
| 8.221425 | 3.219399902
| 8.160549 | 3.218100098
| 8.099663 | 3.216699951
| 8.038786 | 3.215399902
| 7.9779 | 3.214199951
| 7.917023 | 3.212699951
| 7.856138 | 3.211300049
| 7.795261 | 3.210100098
| 7.734375 | 3.208699951
| 7.673498 | 3.207199951
| 7.612612 | 3.205899902
| 7.551736 | 3.2045
| 7.49085 | 3.203300049
| 7.429973 | 3.201899902
| 7.369087 | 3.200399902
| 7.30821 | 3.199
| 7.247333 | 3.197600098
| 7.186448 | 3.196300049
| 7.125571 | 3.194699951
| 7.064685 | 3.193399902
| 7.003808 | 3.192
| 6.942922 | 3.1905
| 6.882046 | 3.189100098
| 6.82116 | 3.1875
| 6.760283 | 3.186199951
| 6.699397 | 3.184600098
| 6.63852 | 3.183300049
| 6.577634 | 3.181899902
| 6.516758 | 3.180399902
| 6.455872 | 3.179
| 6.394995 | 3.1775
| 6.334109 | 3.176
| 6.273232 | 3.1745
| 6.212356 | 3.173
| 6.15147 | 3.171399902
| 6.090593 | 3.169899902
| 6.029707 | 3.1685
| 5.96883 | 3.166899902
| 5.907944 | 3.165399902
| 5.847068 | 3.163899902
| 5.786182 | 3.162399902
| 5.725305 | 3.160800049
| 5.664419 | 3.159300049
| 5.603542 | 3.157800049
| 5.542657 | 3.156100098
| 5.48178 | 3.154699951
| 5.420894 | 3.152899902
| 5.360017 | 3.1515
| 5.299131 | 3.149800049
| 5.238255 | 3.148300049
| 5.177369 | 3.146600098
| 5.116492 | 3.145100098
| 5.055615 | 3.143399902
| 4.994729 | 3.141899902
| 4.933852 | 3.140399902
| 4.872967 | 3.138800049
| 4.81209 | 3.137199951
| 4.751204 | 3.135300049
| 4.690327 | 3.133800049
| 4.629441 | 3.132300049
| 4.568564 | 3.1305
| 4.507679 | 3.128899902
| 4.446802 | 3.127300049
| 4.385916 | 3.125600098
| 4.325039 | 3.124100098
| 4.264153 | 3.122399902
| 4.203277 | 3.1205
| 4.142391 | 3.119
| 4.081514 | 3.117399902
| 4.020637 | 3.115699951
| 3.959751 | 3.114
| 3.898874 | 3.112199951
| 3.837989 | 3.110600098
| 3.777112 | 3.108899902
| 3.716226 | 3.107300049
| 3.655349 | 3.1055
| 3.594463 | 3.104
| 3.533587 | 3.102100098
| 3.472701 | 3.100600098
| 3.411824 | 3.098899902
| 3.350938 | 3.097199951
| 3.290061 | 3.0955
| 3.229176 | 3.093800049
| 3.168299 | 3.092
| 3.107413 | 3.090300049
| 3.046536 | 3.088699951
| 2.985659 | 3.086899902
| 2.924773 | 3.085300049
| 2.863897 | 3.0835
| 2.803011 | 3.081899902
| 2.742134 | 3.08
| 2.681248 | 3.078399902
| 2.620371 | 3.0765
| 2.559486 | 3.074899902
| 2.498609 | 3.073100098
| 2.437723 | 3.071399902
| 2.376846 | 3.069699951
| 2.31596 | 3.068
| 2.255083 | 3.066100098
| 2.194198 | 3.064399902
| 2.133321 | 3.062699951
| 2.072435 | 3.061
| 2.011558 | 3.059300049
| 1.950681 | 3.0575
| 1.889796 | 3.055699951
| 1.828919 | 3.054
| 1.768033 | 3.052100098
| 1.707156 | 3.050399902
| 1.64627 | 3.0485
| 1.585393 | 3.046800049
| 1.524508 | 3.045100098
| 1.463631 | 3.043300049
| 1.402745 | 3.0415
| 1.341868 | 3.039699951
| 1.280982 | 3.037899902
| 1.220106 | 3.036
| 1.15922 | 3.034399902
| 1.098343 | 3.032600098
| 1.037457 | 3.030800049
| 0.9765803 | 3.029
| 0.9156946 | 3.027199951
| 0.8548177 | 3.025399902
| 0.7939409 | 3.023699951
| 0.7330551 | 3.021899902
| 0.6721782 | 3.020100098
| 0.6112925 | 3.018300049
| 0.5504156 | 3.0165
| 0.4895298 | 3.014800049
| 0.428653 | 3.012800049
| 0.3677672 | 3.011
| 0.3068903 | 3.009199951
| 0.2460046 | 3.007199951
| 0.1851277 | 3.005600098
| 0.1242419 | 3.003600098
| 0.06336508 | 3.001899902
| 0.002479306 | 3