## Sheet1
See PER Docs
Total Cap (Wh) | Discharge |  | Charge |  | Discharge | [6 empty] | Charge
10.8 | SOC | OCV | SOC | OCV | SOC | R1 (mOhm) | R2 (mOhm) | C1 (F) | Start | End | Correlation % | SOC | R1 (mOhm) | R2 (mOhm) | C1 (F) | Start | End | Correlation
| 99.96918 | 4.102799805 | 0.0001989719 | 3.0065 | 100 | 1.62 | 2.4 | 1996 |  |  |  | 99.9286 | 1.72 | 4.37 | 3429 | 67879 | 68239 | 96
| 99.9083 | 4.094399902 | 0.08761129 | 3.041699951 | 98.4045 | 1.6 | 2.83 | 5406 |  |  | 94.6 | 99.167 | 1.63 | 3.27 | 3451 | 67398 | 67758 | 97
| 99.84742 | 4.088699951 | 0.1750222 | 3.063800049 | 82.4963 | 1.5 | 2.98 | 19314 | 30236 | 30956 | 88 | 85.5607 | 1.54 | 2.71 | 3537 | 66917 | 67277 | 97
| 99.78654 | 4.083899902 | 0.2624338 | 3.082699951 | 71.6508 | 1.6 | 2.12 | 2647 | 33641 | 34361 | 96 | 73.2789 | 1.54 | 5.04 | 7573 | 66436 | 66796 | 95
| 99.72566 | 4.08 | 0.3498451 | 3.099300049 | 61.7359 | 1.6 | 2.49 | 2529 | 37046 | 37766 | 96 | 64.3416 | 1.62 | 3.73 | 2694 | 65955 | 66315 | 96.5
| 99.66478 | 4.076399902 | 0.4372564 | 3.114 | 50.6068 | 1.57 | 3.26 | 3758 | 40450 | 41171 | 93 | 52.6385 | 1.61 | 2.83 | 4650 | 65474 | 65834 | 96.4
| 99.60389 | 4.073199951 | 0.5246676 | 3.127600098 | 37.4443 | 1.6 | 1.95 | 2769 | 43856 | 44576 | 95 | 44.31 | 1.63 | 3.27 | 10353 | 64993 | 65353 | 94.6
| 99.54301 | 4.0705 | 0.6120786 | 3.139800049 | 26.5345 | 1.65 | 3.36 | 2938 | 47261 | 47981 | 88 | 31.28 | 1.67 | 4.2 | 8832 | 64512 | 64872 | 94
| 99.48213 | 4.067899902 | 0.6994898 | 3.151199951 | 10.2863 | 1.78 | 5 | 2228 | 50666 | 51368 | 77 | 19.6468 | 1.75 | 6.5 | 8101 | 64031 | 64391 | 92
| 99.42125 | 4.065300049 | 0.7869011 | 3.161699951 | [7 empty] | 6.8706 | 1.9 | 6.47 | 3683 | 63478 | 63838 | 91
| 99.36037 | 4.063100098 | 0.8743124 | 3.171399902 | 99.8474 | 1.6 | 2.4 | 1965 | 59169 | 59529 | 98
| 99.29949 | 4.061 | 0.9617236 | 3.180899902 | 98.435 | 1.57 | 2.88 | 5502 | 59603 | 59962 | 96
| 99.23861 | 4.059199951 | 1.049135 | 3.189800049 | 82.4152 | 1.55 | 3 | 20000 | 60036 | 60396 | 86
| 99.17773 | 4.057100098 | 1.136546 | 3.198100098 | 71.5551 | 1.57 | 2.16 | 2495 | 60470 | 60830 | 97
| 99.11685 | 4.055399902 | 1.223957 | 3.206199951 | 61.7954 | 1.56 | 2.6 | 2698 | 60904 | 61264 | 96
| 99.05596 | 4.053600098 | 1.311368 | 3.213899902 | 50.4932 | 1.56 | 3.34 | 3924 | 61338 | 61698 | 92
| 98.99508 | 4.052 | 1.398779 | 3.221300049 | 37.008 | 1.57 | 2 | 2313 | 61772 | 62132 | 96
| 98.9342 | 4.050399902 | 1.486191 | 3.2285 | 26.3488 | 1.63 | 3.39 | 2381 | 62206 | 62566 | 88
| 98.87332 | 4.048800049 | 1.573602 | 3.235399902 | 10.1275 | 1.73 | 4.87 | 2559 | 62640 | 63000 | 78
| 98.81244 | 4.047600098 | 1.661013 | 3.242100098 | 0 | 1.94 | 1.37 | 647 | 63068 | 63428 | 28
| 98.75156 | 4.046100098 | 1.748424 | 3.248600098
| 98.69068 | 4.044800049 | 1.835835 | 3.254600098
| 98.6298 | 4.043600098 | 1.923247 | 3.260600098
| 98.56892 | 4.042300049 | 2.010657 | 3.266600098
| 98.50804 | 4.041 | 2.098069 | 3.272399902
| 98.44715 | 4.039800049 | 2.18548 | 3.277699951
| 98.38627 | 4.038800049 | 2.272891 | 3.283100098
| 98.32539 | 4.037600098 | 2.360302 | 3.2885
| 98.26451 | 4.0365 | 2.447713 | 3.293399902
| 98.20363 | 4.0355 | 2.535125 | 3.298399902
| 98.14275 | 4.0345 | 2.622536 | 3.303300049
| 98.08187 | 4.0335 | 2.709947 | 3.307899902
| 98.02099 | 4.032399902 | 2.797358 | 3.3125
| 97.96011 | 4.031399902 | 2.884769 | 3.316899902
| 97.89923 | 4.0305 | 2.972181 | 3.321199951
| 97.83834 | 4.029600098 | 3.059592 | 3.325600098
| 97.77746 | 4.028800049 | 3.147003 | 3.329600098
| 97.71658 | 4.027800049 | 3.234414 | 3.3335
| 97.6557 | 4.027199951 | 3.321825 | 3.337399902
| 97.59482 | 4.026199951 | 3.409236 | 3.341199951
| 97.53394 | 4.025300049 | 3.496648 | 3.344899902
| 97.47306 | 4.024399902 | 3.584059 | 3.3485
| 97.41218 | 4.023600098 | 3.671471 | 3.351899902
| 97.3513 | 4.022800049 | 3.758882 | 3.355300049
| 97.29041 | 4.022100098 | 3.846293 | 3.358699951
| 97.22953 | 4.021399902 | 3.933705 | 3.361800049
| 97.16865 | 4.020699951 | 4.021116 | 3.365100098
| 97.10777 | 4.019899902 | 4.108527 | 3.368
| 97.04689 | 4.019300049 | 4.195938 | 3.370899902
| 96.98601 | 4.0185 | 4.283349 | 3.373800049
| 96.92513 | 4.017899902 | 4.370761 | 3.376600098
| 96.86425 | 4.017199951 | 4.458172 | 3.379300049
| 96.80337 | 4.0165 | 4.545583 | 3.382
| 96.74249 | 4.015899902 | 4.632995 | 3.3845
| 96.6816 | 4.015300049 | 4.720406 | 3.386899902
| 96.62072 | 4.014600098 | 4.807817 | 3.389300049
| 96.55984 | 4.013800049 | 4.895228 | 3.391699951
| 96.49896 | 4.013399902 | 4.982639 | 3.394
| 96.43808 | 4.012699951 | 5.070051 | 3.396199951
| 96.3772 | 4.012100098 | 5.157462 | 3.398399902
| 96.31632 | 4.011399902 | 5.244873 | 3.400300049
| 96.25544 | 4.010899902 | 5.332284 | 3.4025
| 96.19456 | 4.010199951 | 5.419695 | 3.404399902
| 96.13367 | 4.009699951 | 5.507105 | 3.406399902
| 96.07279 | 4.009100098 | 5.594517 | 3.408300049
| 96.01191 | 4.0085 | 5.681928 | 3.410100098
| 95.95103 | 4.007899902 | 5.76934 | 3.411800049
| 95.89015 | 4.007300049 | 5.856751 | 3.4135
| 95.82927 | 4.006899902 | 5.944162 | 3.415199951
| 95.76839 | 4.006399902 | 6.031574 | 3.417
| 95.70751 | 4.005699951 | 6.118985 | 3.418600098
| 95.64663 | 4.005300049 | 6.206395 | 3.420199951
| 95.58574 | 4.004699951 | 6.293807 | 3.421699951
| 95.52486 | 4.004300049 | 6.381217 | 3.423199951
| 95.46398 | 4.003800049 | 6.468629 | 3.424699951
| 95.4031 | 4.003199951 | 6.55604 | 3.426199951
| 95.34222 | 4.002699951 | 6.643451 | 3.427600098
| 95.28134 | 4.002199951 | 6.730863 | 3.428899902
| 95.22046 | 4.001800049 | 6.818273 | 3.4305
| 95.15958 | 4.001300049 | 6.905685 | 3.431899902
| 95.0987 | 4.000800049 | 6.993096 | 3.433199951
| 95.03782 | 4.0005 | 7.080507 | 3.4345
| 94.97693 | 4.000100098 | 7.167918 | 3.435600098
| 94.91605 | 3.999399902 | 7.255329 | 3.437100098
| 94.85517 | 3.998899902 | 7.34274 | 3.438399902
| 94.79429 | 3.998600098 | 7.430152 | 3.4395
| 94.73341 | 3.998 | 7.517564 | 3.440699951
| 94.67253 | 3.997600098 | 7.604974 | 3.441899902
| 94.61165 | 3.997300049 | 7.692386 | 3.443199951
| 94.55077 | 3.996899902 | 7.779797 | 3.444300049
| 94.48989 | 3.996199951 | 7.867208 | 3.445300049
| 94.429 | 3.995899902 | 7.95462 | 3.446600098
| 94.36812 | 3.9955 | 8.042031 | 3.447699951
| 94.30724 | 3.995 | 8.129442 | 3.448800049
| 94.24636 | 3.994600098 | 8.216853 | 3.449800049
| 94.18548 | 3.994399902 | 8.304264 | 3.450800049
| 94.1246 | 3.993899902 | 8.391676 | 3.451699951
| 94.06372 | 3.993399902 | 8.479087 | 3.452899902
| 94.00284 | 3.993 | 8.566498 | 3.453699951
| 93.94196 | 3.992600098 | 8.653909 | 3.454600098
| 93.88108 | 3.992300049 | 8.741321 | 3.4555
| 93.82019 | 3.991800049 | 8.828732 | 3.456399902
| 93.75931 | 3.9915 | 8.916144 | 3.457300049
| 93.69843 | 3.991100098 | 9.003555 | 3.457899902
| 93.63755 | 3.990800049 | 9.090966 | 3.458800049
| 93.57667 | 3.990399902 | 9.178377 | 3.459699951
| 93.51579 | 3.989899902 | 9.265789 | 3.460300049
| 93.45491 | 3.989699951 | 9.3532 | 3.460800049
| 93.39403 | 3.989199951 | 9.440612 | 3.461600098
| 93.33315 | 3.988899902 | 9.528022 | 3.462300049
| 93.27226 | 3.9885 | 9.615434 | 3.463
| 93.21138 | 3.988300049 | 9.702844 | 3.463600098
| 93.1505 | 3.987899902 | 9.790256 | 3.464199951
| 93.08962 | 3.987600098 | 9.877667 | 3.464699951
| 93.02874 | 3.987100098 | 9.965078 | 3.465199951
| 92.96786 | 3.986800049 | 10.05249 | 3.465899902
| 92.90698 | 3.986300049 | 10.1399 | 3.4665
| 92.8461 | 3.986 | 10.22731 | 3.467100098
| 92.78522 | 3.985699951 | 10.31472 | 3.4675
| 92.72434 | 3.985399902 | 10.40213 | 3.468100098
| 92.66345 | 3.985 | 10.48955 | 3.468800049
| 92.60257 | 3.984600098 | 10.57696 | 3.469399902
| 92.54169 | 3.984399902 | 10.66437 | 3.469899902
| 92.48081 | 3.984 | 10.75178 | 3.470399902
| 92.41993 | 3.983600098 | 10.83919 | 3.470899902
| 92.35905 | 3.983300049 | 10.9266 | 3.4715
| 92.29817 | 3.983 | 11.01401 | 3.472
| 92.23729 | 3.982800049 | 11.10142 | 3.472600098
| 92.17641 | 3.982300049 | 11.18884 | 3.473100098
| 92.11552 | 3.982100098 | 11.27625 | 3.473600098
| 92.05464 | 3.981600098 | 11.36366 | 3.474100098
| 91.99376 | 3.981399902 | 11.45107 | 3.474800049
| 91.93288 | 3.981100098 | 11.53848 | 3.475300049
| 91.872 | 3.980699951 | 11.62589 | 3.475899902
| 91.81112 | 3.980399902 | 11.7133 | 3.4765
| 91.75024 | 3.980100098 | 11.80071 | 3.476800049
| 91.68936 | 3.979800049 | 11.88813 | 3.4775
| 91.62848 | 3.979399902 | 11.97554 | 3.478
| 91.56759 | 3.979 | 12.06295 | 3.4785
| 91.50671 | 3.978800049 | 12.15036 | 3.479100098
| 91.44583 | 3.9785 | 12.23777 | 3.479699951
| 91.38495 | 3.978300049 | 12.32518 | 3.480100098
| 91.32407 | 3.977899902 | 12.41259 | 3.480699951
| 91.26319 | 3.977600098 | 12.5 | 3.481300049
| 91.20231 | 3.977300049 | 12.58742 | 3.481899902
| 91.14143 | 3.977 | 12.67483 | 3.4825
| 91.08055 | 3.976600098 | 12.76224 | 3.482899902
| 91.01967 | 3.976100098 | 12.84965 | 3.483600098
| 90.95878 | 3.976 | 12.93706 | 3.484199951
| 90.8979 | 3.975699951 | 13.02447 | 3.484800049
| 90.83702 | 3.975399902 | 13.11188 | 3.485300049
| 90.77614 | 3.975100098 | 13.19929 | 3.485800049
| 90.71526 | 3.974699951 | 13.2867 | 3.4865
| 90.65438 | 3.9745 | 13.37412 | 3.486899902
| 90.5935 | 3.974100098 | 13.46153 | 3.487600098
| 90.53262 | 3.973800049 | 13.54894 | 3.488100098
| 90.47174 | 3.9735 | 13.63635 | 3.488699951
| 90.41085 | 3.973199951 | 13.72376 | 3.489300049
| 90.34997 | 3.972800049 | 13.81117 | 3.489699951
| 90.28909 | 3.9725 | 13.89858 | 3.490399902
| 90.22821 | 3.972399902 | 13.98599 | 3.491100098
| 90.16733 | 3.972 | 14.07341 | 3.491600098
| 90.10645 | 3.971600098 | 14.16082 | 3.492199951
| 90.04557 | 3.971399902 | 14.24823 | 3.492800049
| 89.98469 | 3.971199951 | 14.33564 | 3.4935
| 89.92381 | 3.970699951 | 14.42305 | 3.494
| 89.86292 | 3.970600098 | 14.51046 | 3.4945
| 89.80204 | 3.970199951 | 14.59787 | 3.495199951
| 89.74116 | 3.969899902 | 14.68528 | 3.495800049
| 89.68028 | 3.969800049 | 14.77269 | 3.4965
| 89.6194 | 3.969300049 | 14.86011 | 3.497100098
| 89.55852 | 3.969 | 14.94752 | 3.497699951
| 89.49764 | 3.968800049 | 15.03493 | 3.498199951
| 89.43676 | 3.968600098 | 15.12234 | 3.498899902
| 89.37588 | 3.968300049 | 15.20975 | 3.4995
| 89.31499 | 3.967899902 | 15.29716 | 3.500100098
| 89.25411 | 3.967699951 | 15.38457 | 3.500699951
| 89.19323 | 3.9675 | 15.47198 | 3.501300049
| 89.13235 | 3.967100098 | 15.55939 | 3.501899902
| 89.07147 | 3.966800049 | 15.64681 | 3.5025
| 89.01059 | 3.9665 | 15.73422 | 3.503300049
| 88.94971 | 3.966100098 | 15.82163 | 3.503800049
| 88.88883 | 3.965800049 | 15.90904 | 3.5045
| 88.82795 | 3.965600098 | 15.99645 | 3.505100098
| 88.76707 | 3.965399902 | 16.08386 | 3.505699951
| 88.70619 | 3.965100098 | 16.17127 | 3.506399902
| 88.6453 | 3.964800049 | 16.25868 | 3.507100098
| 88.58442 | 3.9645 | 16.3461 | 3.507699951
| 88.52354 | 3.964199951 | 16.43351 | 3.508199951
| 88.46266 | 3.963899902 | 16.52092 | 3.508899902
| 88.40178 | 3.963600098 | 16.60833 | 3.5095
| 88.3409 | 3.9635 | 16.69574 | 3.510300049
| 88.28002 | 3.963100098 | 16.78315 | 3.510899902
| 88.21914 | 3.962800049 | 16.87056 | 3.5115
| 88.15826 | 3.962600098 | 16.95797 | 3.512199951
| 88.09738 | 3.962199951 | 17.04538 | 3.512899902
| 88.03649 | 3.962 | 17.1328 | 3.513600098
| 87.97561 | 3.961600098 | 17.22021 | 3.514399902
| 87.91473 | 3.961399902 | 17.30762 | 3.515
| 87.85385 | 3.961100098 | 17.39503 | 3.515600098
| 87.79297 | 3.961 | 17.48244 | 3.516399902
| 87.73209 | 3.960600098 | 17.56985 | 3.517100098
| 87.67121 | 3.960300049 | 17.65726 | 3.517800049
| 87.61033 | 3.960100098 | 17.74467 | 3.518399902
| 87.54945 | 3.959899902 | 17.83209 | 3.519199951
| 87.48857 | 3.9595 | 17.9195 | 3.52
| 87.42768 | 3.959199951 | 18.00691 | 3.520600098
| 87.3668 | 3.959 | 18.09432 | 3.521199951
| 87.30592 | 3.958600098 | 18.18173 | 3.522100098
| 87.24504 | 3.958300049 | 18.26914 | 3.523
| 87.18416 | 3.958 | 18.35655 | 3.5235
| 87.12328 | 3.957899902 | 18.44397 | 3.524199951
| 87.0624 | 3.957399902 | 18.53138 | 3.525100098
| 87.00152 | 3.957199951 | 18.61879 | 3.525899902
| 86.94064 | 3.957100098 | 18.7062 | 3.526699951
| 86.87975 | 3.956699951 | 18.79361 | 3.527399902
| 86.81887 | 3.956399902 | 18.88102 | 3.528199951
| 86.75799 | 3.956100098 | 18.96843 | 3.529100098
| 86.69711 | 3.955800049 | 19.05584 | 3.529800049
| 86.63623 | 3.955600098 | 19.14325 | 3.530699951
| 86.57535 | 3.955199951 | 19.23067 | 3.531399902
| 86.51447 | 3.955 | 19.31808 | 3.532399902
| 86.45359 | 3.954600098 | 19.40549 | 3.533199951
| 86.39271 | 3.9545 | 19.4929 | 3.534100098
| 86.33183 | 3.954100098 | 19.58031 | 3.534800049
| 86.27094 | 3.953899902 | 19.66772 | 3.535699951
| 86.21006 | 3.9535 | 19.75513 | 3.536600098
| 86.14918 | 3.953300049 | 19.84254 | 3.537699951
| 86.0883 | 3.953 | 19.92995 | 3.5385
| 86.02742 | 3.952800049 | 20.01737 | 3.5395
| 85.96654 | 3.952399902 | 20.10478 | 3.540300049
| 85.90566 | 3.952300049 | 20.19219 | 3.541300049
| 85.84478 | 3.951899902 | 20.2796 | 3.542199951
| 85.7839 | 3.951600098 | 20.36701 | 3.543
| 85.72301 | 3.951199951 | 20.45442 | 3.544100098
| 85.66213 | 3.951100098 | 20.54183 | 3.545
| 85.60125 | 3.950800049 | 20.62924 | 3.545800049
| 85.54037 | 3.9505 | 20.71666 | 3.547
| 85.47949 | 3.950199951 | 20.80407 | 3.547899902
| 85.41861 | 3.949899902 | 20.89148 | 3.548899902
| 85.35773 | 3.949699951 | 20.97889 | 3.549899902
| 85.29685 | 3.949399902 | 21.0663 | 3.550699951
| 85.23597 | 3.949 | 21.15371 | 3.551800049
| 85.17508 | 3.948699951 | 21.24112 | 3.552800049
| 85.1142 | 3.948399902 | 21.32854 | 3.553699951
| 85.05332 | 3.948100098 | 21.41595 | 3.554800049
| 84.99244 | 3.947800049 | 21.50336 | 3.555699951
| 84.93156 | 3.9475 | 21.59077 | 3.556600098
| 84.87068 | 3.947300049 | 21.67818 | 3.557699951
| 84.8098 | 3.947100098 | 21.76559 | 3.558600098
| 84.74892 | 3.946699951 | 21.853 | 3.5595
| 84.68804 | 3.946399902 | 21.94041 | 3.560699951
| 84.62715 | 3.946100098 | 22.02782 | 3.5615
| 84.56627 | 3.945899902 | 22.11524 | 3.5625
| 84.50539 | 3.945399902 | 22.20265 | 3.563399902
| 84.44451 | 3.945199951 | 22.29006 | 3.564399902
| 84.38363 | 3.944800049 | 22.37747 | 3.565300049
| 84.32275 | 3.944600098 | 22.46488 | 3.566300049
| 84.26187 | 3.944199951 | 22.55229 | 3.567300049
| 84.20099 | 3.944100098 | 22.6397 | 3.568199951
| 84.14011 | 3.943699951 | 22.72711 | 3.569100098
| 84.07923 | 3.9435 | 22.81452 | 3.57
| 84.01835 | 3.943 | 22.90194 | 3.571
| 83.95746 | 3.942800049 | 22.98935 | 3.571800049
| 83.89658 | 3.9425 | 23.07676 | 3.572800049
| 83.8357 | 3.942100098 | 23.16417 | 3.573800049
| 83.77482 | 3.941899902 | 23.25158 | 3.574699951
| 83.71394 | 3.9415 | 23.33899 | 3.575600098
| 83.65306 | 3.941199951 | 23.4264 | 3.576600098
| 83.59218 | 3.940899902 | 23.51381 | 3.577600098
| 83.5313 | 3.9405 | 23.60123 | 3.578399902
| 83.47042 | 3.940300049 | 23.68864 | 3.579300049
| 83.40953 | 3.94 | 23.77605 | 3.580399902
| 83.34865 | 3.939699951 | 23.86346 | 3.581399902
| 83.28777 | 3.9395 | 23.95087 | 3.582199951
| 83.22689 | 3.939 | 24.03828 | 3.583300049
| 83.16601 | 3.938699951 | 24.12569 | 3.584100098
| 83.10513 | 3.938300049 | 24.21311 | 3.585199951
| 83.04425 | 3.938199951 | 24.30052 | 3.586
| 82.98337 | 3.937600098 | 24.38793 | 3.586899902
| 82.92249 | 3.937399902 | 24.47534 | 3.587699951
| 82.8616 | 3.937199951 | 24.56275 | 3.588600098
| 82.80072 | 3.936800049 | 24.65016 | 3.589800049
| 82.73984 | 3.936399902 | 24.73757 | 3.590699951
| 82.67896 | 3.936 | 24.82498 | 3.5915
| 82.61808 | 3.935699951 | 24.91239 | 3.5925
| 82.5572 | 3.9355 | 24.99981 | 3.593600098
| 82.49632 | 3.935100098 | 25.08722 | 3.594300049
| 82.43544 | 3.934699951 | 25.17463 | 3.595300049
| 82.37456 | 3.934399902 | 25.26204 | 3.596199951
| 82.31367 | 3.934100098 | 25.34945 | 3.597199951
| 82.25279 | 3.933699951 | 25.43686 | 3.597899902
| 82.19191 | 3.933399902 | 25.52427 | 3.599
| 82.13103 | 3.933100098 | 25.61168 | 3.599800049
| 82.07015 | 3.932600098 | 25.69909 | 3.600699951
| 82.00927 | 3.932300049 | 25.78651 | 3.6015
| 81.94839 | 3.931899902 | 25.87392 | 3.6025
| 81.88751 | 3.9315 | 25.96133 | 3.603399902
| 81.82663 | 3.931300049 | 26.04874 | 3.604300049
| 81.76575 | 3.930899902 | 26.13615 | 3.605199951
| 81.70487 | 3.930699951 | 26.22356 | 3.606100098
| 81.64398 | 3.930199951 | 26.31097 | 3.606899902
| 81.5831 | 3.929800049 | 26.39838 | 3.607699951
| 81.52222 | 3.929399902 | 26.4858 | 3.608600098
| 81.46134 | 3.929100098 | 26.57321 | 3.6095
| 81.40046 | 3.928600098 | 26.66062 | 3.6105
| 81.33958 | 3.928399902 | 26.74803 | 3.611399902
| 81.2787 | 3.928100098 | 26.83544 | 3.612300049
| 81.21782 | 3.927600098 | 26.92285 | 3.613100098
| 81.15693 | 3.927300049 | 27.01026 | 3.613899902
| 81.09605 | 3.926800049 | 27.09767 | 3.614899902
| 81.03517 | 3.926399902 | 27.18508 | 3.615899902
| 80.97429 | 3.926100098 | 27.2725 | 3.616699951
| 80.91341 | 3.925600098 | 27.35991 | 3.617600098
| 80.85253 | 3.925300049 | 27.44732 | 3.618600098
| 80.79165 | 3.924899902 | 27.53473 | 3.6195
| 80.73077 | 3.9245 | 27.62214 | 3.620199951
| 80.66989 | 3.924199951 | 27.70955 | 3.621199951
| 80.609 | 3.923800049 | 27.79696 | 3.622300049
| 80.54812 | 3.923199951 | 27.88437 | 3.622899902
| 80.48724 | 3.922800049 | 27.97178 | 3.624
| 80.42636 | 3.9225 | 28.0592 | 3.624899902
| 80.36548 | 3.922 | 28.14661 | 3.625699951
| 80.3046 | 3.921600098 | 28.23402 | 3.626600098
| 80.24372 | 3.921300049 | 28.32143 | 3.627600098
| 80.18284 | 3.920899902 | 28.40884 | 3.628600098
| 80.12196 | 3.920300049 | 28.49625 | 3.629399902
| 80.06108 | 3.92 | 28.58366 | 3.6305
| 80.00019 | 3.9195 | 28.67107 | 3.631300049
| 79.93931 | 3.919100098 | 28.75848 | 3.632199951
| 79.87843 | 3.918699951 | 28.8459 | 3.633
| 79.81755 | 3.918300049 | 28.93331 | 3.634100098
| 79.75667 | 3.917800049 | 29.02072 | 3.635
| 79.69579 | 3.917399902 | 29.10813 | 3.636
| 79.63491 | 3.916800049 | 29.19554 | 3.637100098
| 79.57403 | 3.916399902 | 29.28295 | 3.637699951
| 79.51315 | 3.916 | 29.37036 | 3.638699951
| 79.45226 | 3.915600098 | 29.45777 | 3.639699951
| 79.39138 | 3.915199951 | 29.54518 | 3.6405
| 79.3305 | 3.9145 | 29.6326 | 3.6415
| 79.26962 | 3.914199951 | 29.72001 | 3.642199951
| 79.20874 | 3.913699951 | 29.80742 | 3.643100098
| 79.14786 | 3.913300049 | 29.89483 | 3.644
| 79.08698 | 3.912600098 | 29.98224 | 3.644899902
| 79.0261 | 3.912300049 | 30.06965 | 3.6455
| 78.96522 | 3.911699951 | 30.15706 | 3.6465
| 78.90433 | 3.911300049 | 30.24447 | 3.647399902
| 78.84346 | 3.910699951 | 30.33188 | 3.648300049
| 78.78257 | 3.910300049 | 30.41929 | 3.649
| 78.72169 | 3.91 | 30.50671 | 3.649899902
| 78.66081 | 3.909399902 | 30.59412 | 3.650600098
| 78.59993 | 3.908800049 | 30.68153 | 3.651300049
| 78.53905 | 3.908300049 | 30.76894 | 3.652199951
| 78.47817 | 3.907800049 | 30.85635 | 3.652899902
| 78.41729 | 3.907199951 | 30.94376 | 3.653600098
| 78.35641 | 3.906600098 | 31.03117 | 3.654399902
| 78.29553 | 3.906199951 | 31.11858 | 3.655100098
| 78.23464 | 3.905699951 | 31.20599 | 3.655800049
| 78.17376 | 3.905199951 | 31.29341 | 3.656399902
| 78.11288 | 3.904600098 | 31.38082 | 3.657300049
| 78.052 | 3.904 | 31.46823 | 3.658
| 77.99112 | 3.903600098 | 31.55564 | 3.658699951
| 77.93024 | 3.903 | 31.64305 | 3.659300049
| 77.86936 | 3.9025 | 31.73046 | 3.66
| 77.80848 | 3.902 | 31.81787 | 3.660600098
| 77.7476 | 3.901399902 | 31.90529 | 3.661300049
| 77.68672 | 3.900800049 | 31.9927 | 3.662100098
| 77.62583 | 3.900199951 | 32.08011 | 3.662600098
| 77.56495 | 3.899699951 | 32.16752 | 3.663300049
| 77.50407 | 3.899199951 | 32.25493 | 3.663800049
| 77.44319 | 3.898600098 | 32.34234 | 3.6645
| 77.38231 | 3.898100098 | 32.42975 | 3.665199951
| 77.32143 | 3.8975 | 32.51716 | 3.665800049
| 77.26055 | 3.896800049 | 32.60458 | 3.666399902
| 77.19966 | 3.896199951 | 32.69199 | 3.666899902
| 77.13879 | 3.895699951 | 32.7794 | 3.667600098
| 77.0779 | 3.895199951 | 32.86681 | 3.668199951
| 77.01702 | 3.894600098 | 32.95422 | 3.668899902
| 76.95614 | 3.893899902 | 33.04163 | 3.669300049
| 76.89526 | 3.893300049 | 33.12904 | 3.67
| 76.83438 | 3.892699951 | 33.21645 | 3.670600098
| 76.7735 | 3.892100098 | 33.30386 | 3.671199951
| 76.71262 | 3.8915 | 33.39128 | 3.671800049
| 76.65174 | 3.890800049 | 33.47869 | 3.672399902
| 76.59085 | 3.890399902 | 33.5661 | 3.672899902
| 76.52997 | 3.889800049 | 33.65351 | 3.6735
| 76.46909 | 3.889100098 | 33.74092 | 3.674100098
| 76.40821 | 3.8885 | 33.82833 | 3.674699951
| 76.34733 | 3.887899902 | 33.91574 | 3.675100098
| 76.28645 | 3.887300049 | 34.00315 | 3.675699951
| 76.22557 | 3.8865 | 34.09056 | 3.676399902
| 76.16469 | 3.885899902 | 34.17798 | 3.676699951
| 76.10381 | 3.885300049 | 34.26539 | 3.677399902
| 76.04293 | 3.884699951 | 34.3528 | 3.678
| 75.98205 | 3.884 | 34.44021 | 3.678399902
| 75.92116 | 3.8835 | 34.52762 | 3.679100098
| 75.86028 | 3.882899902 | 34.61503 | 3.679600098
| 75.7994 | 3.882100098 | 34.70244 | 3.680100098
| 75.73852 | 3.881699951 | 34.78986 | 3.680600098
| 75.67764 | 3.880800049 | 34.87727 | 3.681199951
| 75.61676 | 3.880300049 | 34.96468 | 3.681800049
| 75.55588 | 3.879600098 | 35.05209 | 3.6825
| 75.495 | 3.878899902 | 35.1395 | 3.682899902
| 75.43412 | 3.878300049 | 35.22691 | 3.6835
| 75.37323 | 3.877699951 | 35.31432 | 3.683899902
| 75.31235 | 3.877100098 | 35.40174 | 3.684600098
| 75.25147 | 3.876300049 | 35.48915 | 3.685100098
| 75.19059 | 3.875600098 | 35.57656 | 3.685699951
| 75.12971 | 3.875 | 35.66397 | 3.686100098
| 75.06883 | 3.874399902 | 35.75138 | 3.686699951
| 75.00795 | 3.873699951 | 35.83879 | 3.687300049
| 74.94707 | 3.873199951 | 35.9262 | 3.688
| 74.88619 | 3.872399902 | 36.01361 | 3.688399902
| 74.8253 | 3.871699951 | 36.10102 | 3.688899902
| 74.76442 | 3.871 | 36.18844 | 3.689600098
| 74.70354 | 3.8705 | 36.27585 | 3.69
| 74.64266 | 3.869800049 | 36.36326 | 3.690699951
| 74.58178 | 3.869100098 | 36.45067 | 3.691300049
| 74.5209 | 3.868399902 | 36.53808 | 3.691800049
| 74.46002 | 3.867899902 | 36.62549 | 3.6925
| 74.39914 | 3.867300049 | 36.7129 | 3.692899902
| 74.33826 | 3.866600098 | 36.80031 | 3.693600098
| 74.27737 | 3.865800049 | 36.88773 | 3.694100098
| 74.21649 | 3.865100098 | 36.97513 | 3.694699951
| 74.15561 | 3.8645 | 37.06255 | 3.695199951
| 74.09473 | 3.863699951 | 37.14996 | 3.695699951
| 74.03385 | 3.863100098 | 37.23737 | 3.696300049
| 73.97297 | 3.862399902 | 37.32478 | 3.696800049
| 73.91209 | 3.861800049 | 37.41219 | 3.6975
| 73.85121 | 3.861100098 | 37.4996 | 3.698199951
| 73.79033 | 3.8605 | 37.58701 | 3.698600098
| 73.72945 | 3.859800049 | 37.67443 | 3.699100098
| 73.66856 | 3.859199951 | 37.76184 | 3.699600098
| 73.60768 | 3.8585 | 37.84925 | 3.700399902
| 73.5468 | 3.857800049 | 37.93666 | 3.700800049
| 73.48592 | 3.857300049 | 38.02407 | 3.701399902
| 73.42504 | 3.856399902 | 38.11148 | 3.702199951
| 73.36416 | 3.855699951 | 38.19889 | 3.702699951
| 73.30328 | 3.855100098 | 38.2863 | 3.703300049
| 73.2424 | 3.854600098 | 38.37372 | 3.703800049
| 73.18152 | 3.853800049 | 38.46113 | 3.704600098
| 73.12063 | 3.853100098 | 38.54854 | 3.705
| 73.05975 | 3.8525 | 38.63595 | 3.705600098
| 72.99887 | 3.851800049 | 38.72336 | 3.706100098
| 72.93799 | 3.851100098 | 38.81077 | 3.706800049
| 72.87711 | 3.8505 | 38.89818 | 3.707600098
| 72.81623 | 3.849899902 | 38.9856 | 3.708100098
| 72.75535 | 3.849199951 | 39.07301 | 3.708699951
| 72.69447 | 3.848600098 | 39.16042 | 3.709199951
| 72.63359 | 3.847899902 | 39.24783 | 3.71
| 72.5727 | 3.847300049 | 39.33524 | 3.7105
| 72.51183 | 3.846600098 | 39.42265 | 3.711
| 72.45094 | 3.845899902 | 39.51006 | 3.711600098
| 72.39006 | 3.845300049 | 39.59747 | 3.712399902
| 72.32918 | 3.844600098 | 39.68488 | 3.713100098
| 72.2683 | 3.843899902 | 39.77229 | 3.713699951
| 72.2074192 | 3.843300049 | 39.85971 | 3.714300049
| 72.14654 | 3.8425 | 39.94712 | 3.714899902
| 72.08566 | 3.842 | 40.03453 | 3.715399902
| 72.02478 | 3.841399902 | 40.12194 | 3.716100098
| 71.9639 | 3.840699951 | 40.20935 | 3.716800049
| 71.90301 | 3.840199951 | 40.29676 | 3.7175
| 71.84213 | 3.8395 | 40.38417 | 3.718
| 71.78125 | 3.838800049 | 40.47159 | 3.718600098
| 71.72037 | 3.838199951 | 40.559 | 3.719399902
| 71.6594896 | 3.837699951 | 40.64641 | 3.720100098
| 71.59861 | 3.837 | 40.73382 | 3.7205
| 71.53773 | 3.836300049 | 40.82123 | 3.721199951
| 71.47685 | 3.835600098 | 40.90864 | 3.721800049
| 71.41597 | 3.835 | 40.99605 | 3.722699951
| 71.35509 | 3.834399902 | 41.08347 | 3.723300049
| 71.2942 | 3.833699951 | 41.17088 | 3.723899902
| 71.23332 | 3.833100098 | 41.25829 | 3.724699951
| 71.17244 | 3.832600098 | 41.3457 | 3.725300049
| 71.11156 | 3.832 | 41.43311 | 3.725899902
| 71.05068 | 3.831199951 | 41.52052 | 3.726600098
| 70.9898 | 3.830699951 | 41.60793 | 3.727199951
| 70.92892 | 3.83 | 41.69534 | 3.728
| 70.86803 | 3.829399902 | 41.78276 | 3.728699951
| 70.80716 | 3.828800049 | 41.87016 | 3.729300049
| 70.74627 | 3.828300049 | 41.95758 | 3.73
| 70.68539 | 3.827600098 | 42.04499 | 3.730699951
| 70.62451 | 3.827 | 42.1324 | 3.731300049
| 70.56363 | 3.826399902 | 42.21981 | 3.732199951
| 70.50275 | 3.825699951 | 42.30722 | 3.732800049
| 70.44187 | 3.825300049 | 42.39463 | 3.7335
| 70.38099 | 3.8245 | 42.48204 | 3.734199951
| 70.32011 | 3.824100098 | 42.56946 | 3.734899902
| 70.25923 | 3.8235 | 42.65687 | 3.735600098
| 70.19834 | 3.822899902 | 42.74428 | 3.736399902
| 70.13746 | 3.822199951 | 42.83169 | 3.737199951
| 70.07658 | 3.8215 | 42.9191 | 3.737800049
| 70.0157 | 3.820899902 | 43.00651 | 3.7385
| 69.95482 | 3.820600098 | 43.09392 | 3.739100098
| 69.89394 | 3.819800049 | 43.18134 | 3.739800049
| 69.83306 | 3.819300049 | 43.26875 | 3.740699951
| 69.77218 | 3.818800049 | 43.35616 | 3.741399902
| 69.7113 | 3.818199951 | 43.44357 | 3.742100098
| 69.65042 | 3.817600098 | 43.53098 | 3.742899902
| 69.58953 | 3.817 | 43.61839 | 3.743600098
| 69.52865 | 3.8165 | 43.7058 | 3.744300049
| 69.46777 | 3.815800049 | 43.79321 | 3.745100098
| 69.40689 | 3.815199951 | 43.88063 | 3.745899902
| 69.34601 | 3.814600098 | 43.96803 | 3.7465
| 69.28513 | 3.814100098 | 44.05545 | 3.747199951
| 69.22425 | 3.813600098 | 44.14286 | 3.748100098
| 69.16337 | 3.813 | 44.23027 | 3.748800049
| 69.10249 | 3.8125 | 44.31768 | 3.749600098
| 69.0416 | 3.811899902 | 44.40509 | 3.750199951
| 68.98072 | 3.811300049 | 44.49251 | 3.751100098
| 68.91984 | 3.810600098 | 44.57991 | 3.751800049
| 68.85896 | 3.810300049 | 44.66733 | 3.752600098
| 68.79808 | 3.809699951 | 44.75474 | 3.753300049
| 68.7372 | 3.809199951 | 44.84215 | 3.754300049
| 68.67632 | 3.8085 | 44.92956 | 3.755
| 68.61544 | 3.808 | 45.01697 | 3.755699951
| 68.55456 | 3.807399902 | 45.10438 | 3.7565
| 68.49367 | 3.807 | 45.19179 | 3.757399902
| 68.43279 | 3.806399902 | 45.2792 | 3.758100098
| 68.37191 | 3.805899902 | 45.36662 | 3.758899902
| 68.31103 | 3.805399902 | 45.45403 | 3.759699951
| 68.25015 | 3.804800049 | 45.54144 | 3.760600098
| 68.18927 | 3.804399902 | 45.62885 | 3.761300049
| 68.12839 | 3.803699951 | 45.71626 | 3.762
| 68.06751 | 3.803399902 | 45.80367 | 3.762800049
| 68.00663 | 3.802800049 | 45.89108 | 3.763600098
| 67.94575 | 3.802199951 | 45.9785 | 3.764300049
| 67.88486 | 3.801600098 | 46.0659 | 3.765100098
| 67.82398 | 3.801199951 | 46.15332 | 3.765899902
| 67.7631 | 3.800699951 | 46.24073 | 3.766800049
| 67.70222 | 3.800199951 | 46.32814 | 3.767600098
| 67.64134 | 3.799600098 | 46.41555 | 3.768199951
| 67.58046 | 3.799 | 46.50296 | 3.769100098
| 67.51958 | 3.798600098 | 46.59037 | 3.770199951
| 67.4587 | 3.798 | 46.67778 | 3.770699951
| 67.39782 | 3.797600098 | 46.76519 | 3.771600098
| 67.33693 | 3.797100098 | 46.85261 | 3.772300049
| 67.27605 | 3.796600098 | 46.94002 | 3.773300049
| 67.21517 | 3.796100098 | 47.02743 | 3.774
| 67.15429 | 3.795600098 | 47.11484 | 3.774899902
| 67.09341 | 3.795 | 47.20225 | 3.7755
| 67.03253 | 3.794600098 | 47.28966 | 3.7765
| 66.97165 | 3.794100098 | 47.37707 | 3.777399902
| 66.91077 | 3.793600098 | 47.46449 | 3.778100098
| 66.84989 | 3.793100098 | 47.5519 | 3.779
| 66.789 | 3.792600098 | 47.63931 | 3.779800049
| 66.72812 | 3.792 | 47.72672 | 3.780600098
| 66.66724 | 3.791600098 | 47.81413 | 3.781300049
| 66.60636 | 3.791 | 47.90154 | 3.782199951
| 66.54548 | 3.790600098 | 47.98895 | 3.783100098
| 66.4846 | 3.790199951 | 48.07636 | 3.783899902
| 66.42372 | 3.789600098 | 48.16378 | 3.784600098
| 66.36284 | 3.789199951 | 48.25118 | 3.785399902
| 66.30196 | 3.788699951 | 48.3386 | 3.786399902
| 66.24107 | 3.788300049 | 48.42601 | 3.787100098
| 66.18019 | 3.787699951 | 48.51342 | 3.788
| 66.11931 | 3.787399902 | 48.60083 | 3.788699951
| 66.05843 | 3.786800049 | 48.68824 | 3.789699951
| 65.99755 | 3.786399902 | 48.77565 | 3.790399902
| 65.93667 | 3.785899902 | 48.86306 | 3.791199951
| 65.87579 | 3.785399902 | 48.95048 | 3.791899902
| 65.81491 | 3.784800049 | 49.03789 | 3.792899902
| 65.75403 | 3.7845 | 49.12529 | 3.793800049
| 65.69315 | 3.784100098 | 49.21271 | 3.7945
| 65.63226 | 3.783600098 | 49.30012 | 3.795399902
| 65.57138 | 3.783100098 | 49.38753 | 3.796100098
| 65.5105 | 3.782600098 | 49.47494 | 3.797100098
| 65.44962 | 3.782199951 | 49.56235 | 3.797699951
| 65.38874 | 3.781699951 | 49.64977 | 3.798699951
| 65.32786 | 3.781100098 | 49.73718 | 3.799600098
| 65.26698 | 3.780699951 | 49.82459 | 3.800300049
| 65.2061 | 3.780399902 | 49.912 | 3.800899902
| 65.14522 | 3.779899902 | 49.99941 | 3.802
| 65.08433 | 3.779399902 | 50.08682 | 3.802899902
| 65.02346 | 3.779 | 50.17423 | 3.803600098
| 64.96257 | 3.778600098 | 50.26165 | 3.804300049
| 64.90169 | 3.778100098 | 50.34906 | 3.805300049
| 64.84081 | 3.777800049 | 50.43647 | 3.806100098
| 64.77993 | 3.777100098 | 50.52388 | 3.806699951
| 64.71905 | 3.776699951 | 50.61129 | 3.807600098
| 64.65817 | 3.776199951 | 50.6987 | 3.808699951
| 64.59729 | 3.775800049 | 50.78611 | 3.809399902
| 64.5364 | 3.775300049 | 50.87353 | 3.810300049
| 64.47552 | 3.775 | 50.96093 | 3.811
| 64.41464 | 3.774600098 | 51.04835 | 3.811899902
| 64.35376 | 3.774 | 51.13576 | 3.812699951
| 64.29288 | 3.7735 | 51.22317 | 3.8135
| 64.232 | 3.773199951 | 51.31058 | 3.814399902
| 64.17112 | 3.772699951 | 51.39799 | 3.815100098
| 64.11024 | 3.772300049 | 51.4854 | 3.816
| 64.04936 | 3.771699951 | 51.57281 | 3.816699951
| 63.98848 | 3.771300049 | 51.66023 | 3.8175
| 63.92759 | 3.771 | 51.74764 | 3.818399902
| 63.86671 | 3.770399902 | 51.83505 | 3.819100098
| 63.80583 | 3.77 | 51.92246 | 3.819899902
| 63.74495 | 3.769699951 | 52.00987 | 3.820699951
| 63.68407 | 3.769199951 | 52.09728 | 3.821699951
| 63.62319 | 3.768699951 | 52.18469 | 3.8225
| 63.56231 | 3.768300049 | 52.2721 | 3.823100098
| 63.50143 | 3.767899902 | 52.35952 | 3.824100098
| 63.44055 | 3.7675 | 52.44692 | 3.824899902
| 63.37966 | 3.767 | 52.53434 | 3.825699951
| 63.31879 | 3.7665 | 52.62175 | 3.826399902
| 63.2579 | 3.766100098 | 52.70916 | 3.827399902
| 63.19702 | 3.765800049 | 52.79657 | 3.828100098
| 63.13614 | 3.765399902 | 52.88398 | 3.828899902
| 63.07526 | 3.764899902 | 52.9714 | 3.829600098
| 63.01438 | 3.764399902 | 53.0588 | 3.8305
| 62.9535 | 3.764 | 53.14622 | 3.831199951
| 62.89262 | 3.7635 | 53.23363 | 3.832100098
| 62.83174 | 3.763 | 53.32104 | 3.832899902
| 62.77086 | 3.762600098 | 53.40845 | 3.833800049
| 62.70997 | 3.762300049 | 53.49586 | 3.8345
| 62.64909 | 3.761899902 | 53.58327 | 3.835300049
| 62.58821 | 3.761399902 | 53.67068 | 3.836
| 62.52733 | 3.761 | 53.75809 | 3.836899902
| 62.46645 | 3.7605 | 53.84551 | 3.837699951
| 62.40557 | 3.760199951 | 53.93292 | 3.838399902
| 62.34469 | 3.759699951 | 54.02033 | 3.839300049
| 62.28381 | 3.759300049 | 54.10774 | 3.840100098
| 62.22292 | 3.759 | 54.19515 | 3.841
| 62.16204 | 3.7585 | 54.28256 | 3.8415
| 62.10116 | 3.758100098 | 54.36997 | 3.842399902
| 62.04028 | 3.757600098 | 54.45739 | 3.843100098
| 61.9794 | 3.757199951 | 54.5448 | 3.843899902
| 61.91852 | 3.756800049 | 54.63221 | 3.844800049
| 61.85764 | 3.756300049 | 54.71962 | 3.845600098
| 61.79676 | 3.756 | 54.80703 | 3.846300049
| 61.73588 | 3.755600098 | 54.89444 | 3.847100098
| 61.675 | 3.755199951 | 54.98185 | 3.847899902
| 61.61412 | 3.754600098 | 55.06926 | 3.848699951
| 61.55323 | 3.754300049 | 55.15667 | 3.8495
| 61.49235 | 3.753899902 | 55.24408 | 3.850199951
| 61.43147 | 3.753399902 | 55.3315 | 3.851100098
| 61.37059 | 3.753100098 | 55.41891 | 3.851800049
| 61.30971 | 3.752699951 | 55.50632 | 3.852699951
| 61.24883 | 3.752100098 | 55.59373 | 3.853399902
| 61.18795 | 3.751699951 | 55.68114 | 3.854100098
| 61.12706 | 3.751399902 | 55.76855 | 3.854899902
| 61.06618 | 3.750899902 | 55.85596 | 3.855699951
| 61.0053 | 3.7505 | 55.94338 | 3.8565
| 60.94442 | 3.750100098 | 56.03079 | 3.857300049
| 60.88354 | 3.749600098 | 56.1182 | 3.858
| 60.82266 | 3.749300049 | 56.20561 | 3.858899902
| 60.76178 | 3.748800049 | 56.29302 | 3.859699951
| 60.7009 | 3.748300049 | 56.38043 | 3.860399902
| 60.64002 | 3.747800049 | 56.46784 | 3.861100098
| 60.57914 | 3.7475 | 56.55525 | 3.861800049
| 60.51826 | 3.747100098 | 56.64267 | 3.862699951
| 60.45737 | 3.746699951 | 56.73007 | 3.863399902
| 60.39649 | 3.746199951 | 56.81749 | 3.864100098
| 60.33561 | 3.745899902 | 56.9049 | 3.864899902
| 60.27473 | 3.745399902 | 56.99231 | 3.865800049
| 60.21385 | 3.744899902 | 57.07972 | 3.8665
| 60.15297 | 3.744600098 | 57.16713 | 3.867300049
| 60.09209 | 3.744199951 | 57.25455 | 3.868100098
| 60.03121 | 3.743699951 | 57.34195 | 3.868899902
| 59.97032 | 3.743300049 | 57.42937 | 3.869600098
| 59.90944 | 3.742899902 | 57.51678 | 3.870399902
| 59.84856 | 3.742399902 | 57.60419 | 3.871100098
| 59.78768 | 3.742 | 57.6916 | 3.872
| 59.7268 | 3.741699951 | 57.77901 | 3.872899902
| 59.66592 | 3.741199951 | 57.86642 | 3.8735
| 59.60504 | 3.740800049 | 57.95383 | 3.874199951
| 59.54416 | 3.740300049 | 58.04124 | 3.875
| 59.48328 | 3.739800049 | 58.12866 | 3.875800049
| 59.4224 | 3.7395 | 58.21606 | 3.876600098
| 59.36152 | 3.739100098 | 58.30348 | 3.8775
| 59.30063 | 3.738699951 | 58.39089 | 3.878199951
| 59.23975 | 3.738199951 | 58.4783 | 3.879100098
| 59.17887 | 3.737800049 | 58.56571 | 3.879699951
| 59.11799 | 3.737300049 | 58.65312 | 3.880399902
| 59.05711 | 3.737 | 58.74054 | 3.881399902
| 58.99623 | 3.736600098 | 58.82794 | 3.882100098
| 58.93535 | 3.736 | 58.91536 | 3.882800049
| 58.87446 | 3.735600098 | 59.00277 | 3.883600098
| 58.81358 | 3.735100098 | 59.09018 | 3.8845
| 58.7527 | 3.734800049 | 59.17759 | 3.885300049
| 58.69183 | 3.734399902 | 59.265 | 3.885899902
| 58.63094 | 3.733899902 | 59.35241 | 3.886899902
| 58.57006 | 3.733399902 | 59.43982 | 3.887600098
| 58.50918 | 3.733 | 59.52723 | 3.888399902
| 58.4483 | 3.7325 | 59.61465 | 3.889100098
| 58.38742 | 3.732100098 | 59.70206 | 3.889899902
| 58.32654 | 3.731699951 | 59.78947 | 3.890699951
| 58.26566 | 3.731100098 | 59.87688 | 3.8915
| 58.20477 | 3.730800049 | 59.96429 | 3.892300049
| 58.14389 | 3.730399902 | 60.0517 | 3.893
| 58.08301 | 3.73 | 60.13911 | 3.893800049
| 58.02213 | 3.7295 | 60.22652 | 3.894600098
| 57.96125 | 3.729199951 | 60.31394 | 3.895399902
| 57.90037 | 3.728600098 | 60.40134 | 3.896
| 57.83949 | 3.728199951 | 60.48876 | 3.897100098
| 57.77861 | 3.727899902 | 60.57617 | 3.897800049
| 57.71772 | 3.727300049 | 60.66358 | 3.8985
| 57.65684 | 3.726899902 | 60.75099 | 3.899100098
| 57.59597 | 3.7265 | 60.8384 | 3.900100098
| 57.53508 | 3.725899902 | 60.92582 | 3.900899902
| 57.4742 | 3.725600098 | 61.01322 | 3.901399902
| 57.41332 | 3.725100098 | 61.10064 | 3.902100098
| 57.35244 | 3.724699951 | 61.18805 | 3.903
| 57.29156 | 3.724300049 | 61.27546 | 3.903899902
| 57.23068 | 3.723699951 | 61.36287 | 3.904300049
| 57.1698 | 3.723399902 | 61.45028 | 3.905100098
| 57.10892 | 3.722800049 | 61.53769 | 3.905899902
| 57.04803 | 3.722399902 | 61.6251 | 3.906600098
| 56.98715 | 3.722 | 61.71252 | 3.907300049
| 56.92627 | 3.7215 | 61.79993 | 3.907899902
| 56.86539 | 3.721 | 61.88734 | 3.908699951
| 56.80451 | 3.720699951 | 61.97475 | 3.909300049
| 56.74363 | 3.720100098 | 62.06216 | 3.910100098
| 56.68275 | 3.719800049 | 62.14957 | 3.910800049
| 56.62187 | 3.719300049 | 62.23698 | 3.911399902
| 56.56098 | 3.718899902 | 62.32439 | 3.912199951
| 56.50011 | 3.718300049 | 62.41181 | 3.913
| 56.43923 | 3.718 | 62.49921 | 3.9135
| 56.37834 | 3.717699951 | 62.58663 | 3.914100098
| 56.31746 | 3.717300049 | 62.67404 | 3.914899902
| 56.25658 | 3.716600098 | 62.76145 | 3.915399902
| 56.1957 | 3.716100098 | 62.84886 | 3.916
| 56.13482 | 3.715600098 | 62.93627 | 3.916600098
| 56.07394 | 3.715100098 | 63.02368 | 3.917199951
| 56.01306 | 3.714699951 | 63.11109 | 3.918100098
| 55.95218 | 3.714399902 | 63.1985 | 3.9185
| 55.89129 | 3.713800049 | 63.28592 | 3.919300049
| 55.83041 | 3.713300049 | 63.37333 | 3.919800049
| 55.76953 | 3.712899902 | 63.46074 | 3.9205
| 55.70865 | 3.712399902 | 63.54815 | 3.921199951
| 55.64777 | 3.711899902 | 63.63556 | 3.921600098
| 55.58689 | 3.7115 | 63.72297 | 3.922300049
| 55.52601 | 3.711100098 | 63.81038 | 3.922899902
| 55.46513 | 3.710600098 | 63.8978 | 3.9235
| 55.40425 | 3.710100098 | 63.98521 | 3.924100098
| 55.34337 | 3.709699951 | 64.07262 | 3.924699951
| 55.28249 | 3.709100098 | 64.16003 | 3.925199951
| 55.2216 | 3.708699951 | 64.24744 | 3.925800049
| 55.16072 | 3.708199951 | 64.33485 | 3.9265
| 55.09984 | 3.707800049 | 64.42226 | 3.927
| 55.03896 | 3.707300049 | 64.50967 | 3.927600098
| 54.97808 | 3.706800049 | 64.59708 | 3.928300049
| 54.9172 | 3.706300049 | 64.68449 | 3.928800049
| 54.85632 | 3.705699951 | 64.77191 | 3.929399902
| 54.79543 | 3.705399902 | 64.85932 | 3.93
| 54.73455 | 3.704899902 | 64.94673 | 3.930399902
| 54.67367 | 3.704399902 | 65.03414 | 3.931
| 54.61279 | 3.704 | 65.12155 | 3.931800049
| 54.55191 | 3.703399902 | 65.20896 | 3.932199951
| 54.49103 | 3.703 | 65.29637 | 3.932899902
| 54.43015 | 3.702399902 | 65.38379 | 3.933399902
| 54.36927 | 3.702100098 | 65.4712 | 3.934
| 54.30839 | 3.701800049 | 65.55861 | 3.9345
| 54.24751 | 3.701199951 | 65.64602 | 3.935100098
| 54.18663 | 3.700600098 | 65.73343 | 3.935899902
| 54.12574 | 3.700100098 | 65.82084 | 3.936300049
| 54.06486 | 3.6995 | 65.90825 | 3.936899902
| 54.00398 | 3.699199951 | 65.99566 | 3.937399902
| 53.9431 | 3.698600098 | 66.08308 | 3.938
| 53.88222 | 3.698300049 | 66.17049 | 3.938699951
| 53.82134 | 3.697600098 | 66.2579 | 3.939199951
| 53.76046 | 3.697100098 | 66.34531 | 3.939800049
| 53.69958 | 3.696699951 | 66.43272 | 3.940300049
| 53.63869 | 3.696199951 | 66.52013 | 3.940699951
| 53.57781 | 3.695600098 | 66.60754 | 3.9415
| 53.51693 | 3.695199951 | 66.69496 | 3.942100098
| 53.45605 | 3.694699951 | 66.78236 | 3.9425
| 53.39517 | 3.694199951 | 66.86978 | 3.943199951
| 53.33429 | 3.693699951 | 66.95719 | 3.943800049
| 53.27341 | 3.693199951 | 67.0446 | 3.944300049
| 53.21252 | 3.692800049 | 67.13201 | 3.944899902
| 53.15165 | 3.692199951 | 67.21942 | 3.945399902
| 53.09077 | 3.691800049 | 67.30683 | 3.946
| 53.02989 | 3.691300049 | 67.39424 | 3.946699951
| 52.969 | 3.690800049 | 67.48165 | 3.947199951
| 52.90812 | 3.690300049 | 67.56907 | 3.947899902
| 52.84724 | 3.689800049 | 67.65648 | 3.948300049
| 52.78636 | 3.689300049 | 67.74389 | 3.949
| 52.72548 | 3.688699951 | 67.8313 | 3.949600098
| 52.6646 | 3.688300049 | 67.91871 | 3.950199951
| 52.60372 | 3.687600098 | 68.00612 | 3.950800049
| 52.54283 | 3.687300049 | 68.09353 | 3.9515
| 52.48195 | 3.686800049 | 68.18095 | 3.951899902
| 52.42107 | 3.686199951 | 68.26835 | 3.952600098
| 52.36019 | 3.685699951 | 68.35577 | 3.953199951
| 52.29931 | 3.685199951 | 68.44318 | 3.953800049
| 52.23843 | 3.684699951 | 68.53059 | 3.9545
| 52.17755 | 3.684100098 | 68.618 | 3.955100098
| 52.11667 | 3.683699951 | 68.70541 | 3.955699951
| 52.05578 | 3.683100098 | 68.79282 | 3.956199951
| 51.9949 | 3.682699951 | 68.88023 | 3.957
| 51.93403 | 3.682100098 | 68.96764 | 3.9575
| 51.87314 | 3.681699951 | 69.05506 | 3.958300049
| 51.81226 | 3.681 | 69.14247 | 3.958800049
| 51.75138 | 3.680600098 | 69.22988 | 3.959399902
| 51.6905 | 3.679899902 | 69.31729 | 3.96
| 51.62962 | 3.679600098 | 69.4047 | 3.960699951
| 51.56874 | 3.679100098 | 69.49211 | 3.961300049
| 51.50786 | 3.6785 | 69.57952 | 3.961899902
| 51.44698 | 3.677899902 | 69.66693 | 3.962600098
| 51.38609 | 3.6775 | 69.75435 | 3.963199951
| 51.32521 | 3.677 | 69.84175 | 3.964
| 51.26433 | 3.676300049 | 69.92917 | 3.964600098
| 51.20345 | 3.675899902 | 70.01658 | 3.965300049
| 51.14257 | 3.675399902 | 70.10399 | 3.965800049
| 51.08169 | 3.674800049 | 70.1914 | 3.9665
| 51.02081 | 3.674300049 | 70.27881 | 3.967199951
| 50.95993 | 3.673800049 | 70.36623 | 3.967899902
| 50.89904 | 3.673300049 | 70.45363 | 3.968600098
| 50.83816 | 3.672800049 | 70.54105 | 3.969300049
| 50.77729 | 3.672199951 | 70.62846 | 3.970100098
| 50.7164 | 3.671600098 | 70.71587 | 3.970600098
| 50.65552 | 3.671100098 | 70.80328 | 3.971300049
| 50.59464 | 3.670600098 | 70.89069 | 3.972100098
| 50.53376 | 3.670100098 | 70.9781 | 3.972800049
| 50.47288 | 3.6695 | 71.06551 | 3.973600098
| 50.412 | 3.668899902 | 71.15292 | 3.974199951
| 50.35112 | 3.6685 | 71.24034 | 3.974899902
| 50.29024 | 3.667899902 | 71.32775 | 3.975699951
| 50.22935 | 3.667399902 | 71.41516 | 3.976300049
| 50.16847 | 3.666899902 | 71.50257 | 3.977199951
| 50.10759 | 3.666399902 | 71.58998 | 3.977699951
| 50.04671 | 3.665600098 | 71.67739 | 3.978600098
| 49.98583 | 3.665100098 | 71.7648 | 3.979399902
| 49.92495 | 3.664600098 | 71.85222 | 3.980100098
| 49.86407 | 3.664100098 | 71.93963 | 3.980800049
| 49.80318 | 3.6635 | 72.02703 | 3.9815
| 49.74231 | 3.663100098 | 72.11445 | 3.9825
| 49.68143 | 3.6625 | 72.20186 | 3.983100098
| 49.62055 | 3.661899902 | 72.28927 | 3.983800049
| 49.55966 | 3.661300049 | 72.37668 | 3.9845
| 49.49878 | 3.660800049 | 72.46409 | 3.985399902
| 49.4379 | 3.660300049 | 72.5515 | 3.986199951
| 49.37702 | 3.659600098 | 72.63892 | 3.987
| 49.31614 | 3.659300049 | 72.72632 | 3.987800049
| 49.25526 | 3.658600098 | 72.81374 | 3.9885
| 49.19438 | 3.658 | 72.90115 | 3.989300049
| 49.13349 | 3.657600098 | 72.98856 | 3.990199951
| 49.07261 | 3.657 | 73.07597 | 3.991
| 49.01173 | 3.656399902 | 73.16338 | 3.991800049
| 48.95085 | 3.655800049 | 73.25079 | 3.992600098
| 48.88997 | 3.655300049 | 73.33821 | 3.9935
| 48.82909 | 3.654699951 | 73.42562 | 3.994199951
| 48.76821 | 3.654199951 | 73.51302 | 3.995199951
| 48.70733 | 3.653600098 | 73.60044 | 3.996
| 48.64645 | 3.653100098 | 73.68785 | 3.996899902
| 48.58557 | 3.6525 | 73.77526 | 3.997600098
| 48.52469 | 3.652 | 73.86267 | 3.9985
| 48.4638 | 3.6515 | 73.95008 | 3.9995
| 48.40292 | 3.650899902 | 74.03749 | 4.000300049
| 48.34204 | 3.650100098 | 74.12491 | 4.001100098
| 48.28116 | 3.649699951 | 74.21231 | 4.002100098
| 48.22028 | 3.649 | 74.29973 | 4.002899902
| 48.1594 | 3.648600098 | 74.38714 | 4.004
| 48.09852 | 3.648 | 74.47455 | 4.004699951
| 48.03764 | 3.647399902 | 74.56196 | 4.005600098
| 47.97675 | 3.646899902 | 74.64937 | 4.0065
| 47.91587 | 3.646199951 | 74.73678 | 4.007600098
| 47.85499 | 3.645699951 | 74.8242 | 4.008399902
| 47.79411 | 3.645100098 | 74.91161 | 4.009199951
| 47.73323 | 3.644699951 | 74.99901 | 4.010199951
| 47.67235 | 3.644199951 | 75.08643 | 4.011100098
| 47.61147 | 3.6435 | 75.17384 | 4.012
| 47.55059 | 3.642899902 | 75.26125 | 4.013
| 47.48971 | 3.642399902 | 75.34866 | 4.014
| 47.42883 | 3.641800049 | 75.43607 | 4.014899902
| 47.36795 | 3.641300049 | 75.52349 | 4.015699951
| 47.30706 | 3.640699951 | 75.61089 | 4.016800049
| 47.24618 | 3.640100098 | 75.6983 | 4.017800049
| 47.1853 | 3.6395 | 75.78572 | 4.018800049
| 47.12442 | 3.638800049 | 75.87313 | 4.019600098
| 47.06354 | 3.638300049 | 75.96054 | 4.020800049
| 47.00266 | 3.637800049 | 76.04795 | 4.021600098
| 46.94178 | 3.637100098 | 76.13536 | 4.0225
| 46.8809 | 3.636600098 | 76.22277 | 4.0235
| 46.82002 | 3.636 | 76.31019 | 4.024600098
| 46.75914 | 3.6355 | 76.39759 | 4.025600098
| 46.69826 | 3.634899902 | 76.48501 | 4.026600098
| 46.63737 | 3.634199951 | 76.57242 | 4.0275
| 46.57649 | 3.633600098 | 76.65983 | 4.0285
| 46.51561 | 3.633199951 | 76.74724 | 4.0295
| 46.45473 | 3.6325 | 76.83465 | 4.030399902
| 46.39385 | 3.632 | 76.92206 | 4.031699951
| 46.33297 | 3.631300049 | 77.00948 | 4.0325
| 46.27209 | 3.630699951 | 77.09688 | 4.033399902
| 46.21121 | 3.630100098 | 77.18429 | 4.034600098
| 46.15032 | 3.6295 | 77.27171 | 4.035600098
| 46.08944 | 3.629 | 77.35912 | 4.0365
| 46.02856 | 3.628600098 | 77.44653 | 4.037600098
| 45.96768 | 3.627899902 | 77.53394 | 4.0385
| 45.9068 | 3.627399902 | 77.62135 | 4.0395
| 45.84592 | 3.626699951 | 77.70876 | 4.040600098
| 45.78504 | 3.626100098 | 77.79618 | 4.041600098
| 45.72416 | 3.6255 | 77.88358 | 4.042600098
| 45.66328 | 3.624899902 | 77.971 | 4.043699951
| 45.6024 | 3.624300049 | 78.05841 | 4.044600098
| 45.54152 | 3.623800049 | 78.14582 | 4.045800049
| 45.48063 | 3.623100098 | 78.23323 | 4.046600098
| 45.41975 | 3.622600098 | 78.32064 | 4.047800049
| 45.35887 | 3.622 | 78.40805 | 4.048800049
| 45.29799 | 3.621300049 | 78.49547 | 4.049899902
| 45.23711 | 3.620699951 | 78.58287 | 4.050899902
| 45.17623 | 3.620300049 | 78.67028 | 4.051800049
| 45.11535 | 3.619600098 | 78.7577 | 4.052899902
| 45.05446 | 3.619100098 | 78.84511 | 4.053800049
| 44.99358 | 3.618399902 | 78.93252 | 4.054899902
| 44.9327 | 3.617800049 | 79.01993 | 4.056
| 44.87183 | 3.617199951 | 79.10734 | 4.056899902
| 44.81094 | 3.616800049 | 79.19476 | 4.058100098
| 44.75006 | 3.616100098 | 79.28217 | 4.059
| 44.68918 | 3.615399902 | 79.36957 | 4.059899902
| 44.6283 | 3.614800049 | 79.45699 | 4.061
| 44.56742 | 3.614300049 | 79.5444 | 4.062
| 44.50654 | 3.613600098 | 79.63181 | 4.062899902
| 44.44566 | 3.613 | 79.71922 | 4.063899902
| 44.38477 | 3.612600098 | 79.80663 | 4.064899902
| 44.32389 | 3.612 | 79.89404 | 4.065800049
| 44.26301 | 3.611300049 | 79.98146 | 4.066800049
| 44.20213 | 3.610699951 | 80.06886 | 4.068
| 44.14125 | 3.610100098 | 80.15628 | 4.068699951
| 44.08037 | 3.609600098 | 80.24369 | 4.069800049
| 44.01949 | 3.609 | 80.3311 | 4.070699951
| 43.95861 | 3.608300049 | 80.41851 | 4.071699951
| 43.89772 | 3.607800049 | 80.50592 | 4.072699951
| 43.83684 | 3.607100098 | 80.59333 | 4.073699951
| 43.77596 | 3.6065 | 80.68075 | 4.0745
| 43.71508 | 3.605899902 | 80.76816 | 4.0755
| 43.6542 | 3.605300049 | 80.85556 | 4.076399902
| 43.59332 | 3.604699951 | 80.94298 | 4.077600098
| 43.53244 | 3.604199951 | 81.03039 | 4.078399902
| 43.47156 | 3.603600098 | 81.1178 | 4.079300049
| 43.41068 | 3.603 | 81.20521 | 4.080100098
| 43.3498 | 3.6025 | 81.29262 | 4.081100098
| 43.28892 | 3.601699951 | 81.38003 | 4.082
| 43.22803 | 3.601100098 | 81.46745 | 4.082899902
| 43.16715 | 3.6005 | 81.55485 | 4.083800049
| 43.10627 | 3.6 | 81.64227 | 4.084800049
| 43.04539 | 3.5995 | 81.72968 | 4.085800049
| 42.98451 | 3.598800049 | 81.81709 | 4.0865
| 42.92363 | 3.598199951 | 81.90451 | 4.087399902
| 42.86275 | 3.597699951 | 81.99191 | 4.088300049
| 42.80186 | 3.596899902 | 82.07932 | 4.089300049
| 42.74098 | 3.596300049 | 82.16674 | 4.09
| 42.68011 | 3.595800049 | 82.25415 | 4.091
| 42.61923 | 3.595199951 | 82.34155 | 4.091800049
| 42.55834 | 3.594600098 | 82.42897 | 4.092600098
| 42.49746 | 3.594 | 82.51638 | 4.093399902
| 42.43658 | 3.593399902 | 82.60379 | 4.094300049
| 42.3757 | 3.592699951 | 82.6912 | 4.095100098
| 42.31482 | 3.592300049 | 82.77861 | 4.095899902
| 42.25394 | 3.5915 | 82.86603 | 4.096700195
| 42.19306 | 3.591100098 | 82.95344 | 4.097600098
| 42.13217 | 3.5905 | 83.04084 | 4.098399902
| 42.07129 | 3.589800049 | 83.12826 | 4.099100098
| 42.01041 | 3.589199951 | 83.21567 | 4.100200195
| 41.94953 | 3.588600098 | 83.30308 | 4.100700195
| 41.88865 | 3.588 | 83.39049 | 4.101600098
| 41.82777 | 3.587399902 | 83.4779 | 4.102200195
| 41.76689 | 3.587 | 83.56531 | 4.102799805
| 41.70601 | 3.586300049 | 83.65273 | 4.103899902
| 41.64513 | 3.585600098 | 83.74014 | 4.104600098
| 41.58425 | 3.585 | 83.82755 | 4.105100098
| 41.52337 | 3.5845 | 83.91496 | 4.105799805
| 41.46248 | 3.583899902 | 84.00237 | 4.1065
| 41.4016 | 3.583300049 | 84.08978 | 4.107399902
| 41.34072 | 3.582699951 | 84.17719 | 4.108
| 41.27984 | 3.582100098 | 84.2646 | 4.108600098
| 41.21896 | 3.5815 | 84.35202 | 4.109299805
| 41.15808 | 3.580899902 | 84.43943 | 4.110100098
| 41.0972 | 3.580300049 | 84.52683 | 4.110600098
| 41.03632 | 3.579600098 | 84.61425 | 4.111399902
| 40.97543 | 3.579199951 | 84.70166 | 4.112
| 40.91455 | 3.5785 | 84.78907 | 4.112600098
| 40.85368 | 3.578100098 | 84.87648 | 4.113100098
| 40.79279 | 3.577399902 | 84.96389 | 4.113899902
| 40.73191 | 3.576800049 | 85.0513 | 4.114299805
| 40.67103 | 3.576199951 | 85.13872 | 4.115
| 40.61015 | 3.575600098 | 85.22612 | 4.115399902
| 40.54927 | 3.574899902 | 85.31354 | 4.116100098
| 40.48839 | 3.574600098 | 85.40095 | 4.116700195
| 40.42751 | 3.573899902 | 85.48836 | 4.117
| 40.36663 | 3.573199951 | 85.57577 | 4.117600098
| 40.30574 | 3.572699951 | 85.66318 | 4.118200195
| 40.24486 | 3.572100098 | 85.75059 | 4.118600098
| 40.18398 | 3.5715 | 85.83801 | 4.119200195
| 40.1231 | 3.571 | 85.92542 | 4.119600098
| 40.06222 | 3.570300049 | 86.01282 | 4.120200195
| 40.00134 | 3.569800049 | 86.10024 | 4.1205
| 39.94046 | 3.569199951 | 86.18765 | 4.120899902
| 39.87958 | 3.568600098 | 86.27506 | 4.1215
| 39.8187 | 3.568100098 | 86.36247 | 4.121799805
| 39.75782 | 3.567300049 | 86.44988 | 4.122299805
| 39.69694 | 3.566899902 | 86.5373 | 4.122799805
| 39.63605 | 3.566300049 | 86.62471 | 4.123100098
| 39.57517 | 3.565699951 | 86.71211 | 4.123600098
| 39.51429 | 3.565100098 | 86.79953 | 4.123899902
| 39.45341 | 3.564699951 | 86.88694 | 4.124200195
| 39.39253 | 3.564 | 86.97435 | 4.1245
| 39.33165 | 3.563399902 | 87.06177 | 4.125100098
| 39.27077 | 3.562899902 | 87.14917 | 4.125600098
| 39.20989 | 3.562300049 | 87.23658 | 4.125799805
| 39.149 | 3.561800049 | 87.324 | 4.126100098
| 39.08812 | 3.561199951 | 87.41141 | 4.126600098
| 39.02724 | 3.560600098 | 87.49882 | 4.126799805
| 38.96636 | 3.560100098 | 87.58623 | 4.127100098
| 38.90548 | 3.5595 | 87.67364 | 4.127600098
| 38.8446 | 3.559100098 | 87.76105 | 4.127899902
| 38.78372 | 3.5585 | 87.84846 | 4.128299805
| 38.72284 | 3.557699951 | 87.93587 | 4.128600098
| 38.66196 | 3.557300049 | 88.02329 | 4.129
| 38.60108 | 3.556699951 | 88.1107 | 4.129299805
| 38.5402 | 3.556199951 | 88.1981 | 4.1295
| 38.47931 | 3.555600098 | 88.28552 | 4.129899902
| 38.41843 | 3.555 | 88.37293 | 4.130200195
| 38.35755 | 3.554399902 | 88.46034 | 4.130600098
| 38.29667 | 3.553899902 | 88.54775 | 4.130799805
| 38.23579 | 3.553399902 | 88.63516 | 4.131100098
| 38.17491 | 3.552800049 | 88.72257 | 4.1315
| 38.11403 | 3.552300049 | 88.80999 | 4.131799805
| 38.05314 | 3.551699951 | 88.89739 | 4.132100098
| 37.99226 | 3.551100098 | 88.98481 | 4.1325
| 37.93138 | 3.5505 | 89.07222 | 4.132799805
| 37.8705 | 3.550100098 | 89.15963 | 4.133200195
| 37.80962 | 3.5495 | 89.24704 | 4.133399902
| 37.74874 | 3.549 | 89.33445 | 4.133700195
| 37.68786 | 3.548399902 | 89.42186 | 4.134100098
| 37.62698 | 3.547899902 | 89.50928 | 4.134399902
| 37.5661 | 3.547300049 | 89.59669 | 4.1345
| 37.50522 | 3.546800049 | 89.68409 | 4.134899902
| 37.44434 | 3.546100098 | 89.77151 | 4.135299805
| 37.38345 | 3.545699951 | 89.85892 | 4.1355
| 37.32257 | 3.545100098 | 89.94633 | 4.135899902
| 37.26169 | 3.544600098 | 90.03374 | 4.136200195
| 37.20081 | 3.544100098 | 90.12115 | 4.136600098
| 37.13993 | 3.5435 | 90.20857 | 4.136799805
| 37.07905 | 3.543100098 | 90.29598 | 4.137299805
| 37.01817 | 3.5425 | 90.38338 | 4.137399902
| 36.95729 | 3.541899902 | 90.4708 | 4.137899902
| 36.8964 | 3.541399902 | 90.55821 | 4.138100098
| 36.83552 | 3.540899902 | 90.64562 | 4.138600098
| 36.77464 | 3.540300049 | 90.73303 | 4.138899902
| 36.71376 | 3.539899902 | 90.82044 | 4.139
| 36.65288 | 3.539300049 | 90.90785 | 4.139399902
| 36.592 | 3.538699951 | 90.99527 | 4.139799805
| 36.53112 | 3.538300049 | 91.08267 | 4.140100098
| 36.47024 | 3.537699951 | 91.17008 | 4.140399902
| 36.40936 | 3.537199951 | 91.2575 | 4.140700195
| 36.34848 | 3.536600098 | 91.34491 | 4.141200195
| 36.2876 | 3.536 | 91.43232 | 4.1415
| 36.22671 | 3.5355 | 91.51973 | 4.141700195
| 36.16583 | 3.535100098 | 91.60714 | 4.142100098
| 36.10495 | 3.534699951 | 91.69456 | 4.142399902
| 36.04407 | 3.534199951 | 91.78197 | 4.142799805
| 35.98319 | 3.5335 | 91.86937 | 4.143100098
| 35.92231 | 3.533199951 | 91.95679 | 4.143399902
| 35.86143 | 3.5325 | 92.0442 | 4.143799805
| 35.80054 | 3.532 | 92.13161 | 4.144200195
| 35.73966 | 3.5315 | 92.21902 | 4.1445
| 35.67878 | 3.531 | 92.30643 | 4.144899902
| 35.6179 | 3.5305 | 92.39384 | 4.145200195
| 35.55702 | 3.530199951 | 92.48126 | 4.1455
| 35.49614 | 3.529600098 | 92.56867 | 4.145899902
| 35.43526 | 3.528800049 | 92.65608 | 4.146299805
| 35.37438 | 3.5285 | 92.74349 | 4.146600098
| 35.3135 | 3.528100098 | 92.8309 | 4.146899902
| 35.25262 | 3.5275 | 92.91832 | 4.147299805
| 35.19174 | 3.527 | 93.00572 | 4.147899902
| 35.13085 | 3.526600098 | 93.09313 | 4.148200195
| 35.06997 | 3.525899902 | 93.18055 | 4.1485
| 35.00909 | 3.5255 | 93.26796 | 4.149
| 34.94821 | 3.525 | 93.35536 | 4.149399902
| 34.88733 | 3.5245 | 93.44278 | 4.149799805
| 34.82645 | 3.523899902 | 93.53019 | 4.150100098
| 34.76557 | 3.5235 | 93.6176 | 4.1505
| 34.70469 | 3.523100098 | 93.70501 | 4.151
| 34.6438 | 3.5225 | 93.79242 | 4.151299805
| 34.58292 | 3.521899902 | 93.87983 | 4.151700195
| 34.52204 | 3.521600098 | 93.96725 | 4.152100098
| 34.46116 | 3.521 | 94.05466 | 4.152600098
| 34.40028 | 3.520600098 | 94.14207 | 4.153100098
| 34.3394 | 3.520199951 | 94.22948 | 4.1535
| 34.27852 | 3.519600098 | 94.31689 | 4.153799805
| 34.21764 | 3.519100098 | 94.40431 | 4.154299805
| 34.15676 | 3.518600098 | 94.49172 | 4.154799805
| 34.09588 | 3.518 | 94.57912 | 4.155299805
| 34.035 | 3.517699951 | 94.66654 | 4.155700195
| 33.97411 | 3.517300049 | 94.75395 | 4.156299805
| 33.91323 | 3.516699951 | 94.84136 | 4.156700195
| 33.85235 | 3.516100098 | 94.92877 | 4.157200195
| 33.79147 | 3.515699951 | 95.01618 | 4.157600098
| 33.73059 | 3.515199951 | 95.10359 | 4.158100098
| 33.66971 | 3.514800049 | 95.19101 | 4.158600098
| 33.60883 | 3.514300049 | 95.27841 | 4.158899902
| 33.54795 | 3.513899902 | 95.36583 | 4.159600098
| 33.48706 | 3.513300049 | 95.45324 | 4.160100098
| 33.42618 | 3.512800049 | 95.54065 | 4.160799805
| 33.3653 | 3.512300049 | 95.62806 | 4.161100098
| 33.30442 | 3.511899902 | 95.71547 | 4.161600098
| 33.24354 | 3.511399902 | 95.80288 | 4.162100098
| 33.18266 | 3.510899902 | 95.8903 | 4.162700195
| 33.12178 | 3.510300049 | 95.9777 | 4.163600098
| 33.0609 | 3.509800049 | 96.06511 | 4.164
| 33.00002 | 3.509399902 | 96.15253 | 4.164600098
| 32.93914 | 3.509 | 96.23994 | 4.165
| 32.87826 | 3.5085 | 96.32735 | 4.165600098
| 32.81737 | 3.508 | 96.41476 | 4.166100098
| 32.75649 | 3.5075 | 96.50217 | 4.166799805
| 32.69561 | 3.507100098 | 96.58959 | 4.1675
| 32.63473 | 3.506600098 | 96.677 | 4.168100098
| 32.57385 | 3.506100098 | 96.7644 | 4.168700195
| 32.51297 | 3.505699951 | 96.85182 | 4.169100098
| 32.45209 | 3.505199951 | 96.93923 | 4.169899902
| 32.3912 | 3.504699951 | 97.02664 | 4.170700195
| 32.33032 | 3.504199951 | 97.11405 | 4.171299805
| 32.26945 | 3.503699951 | 97.20146 | 4.171899902
| 32.20857 | 3.503199951 | 97.28887 | 4.172600098
| 32.14768 | 3.502899902 | 97.37629 | 4.173299805
| 32.0868 | 3.502300049 | 97.46369 | 4.174
| 32.02592 | 3.501899902 | 97.5511 | 4.174700195
| 31.96504 | 3.501300049 | 97.63852 | 4.175399902
| 31.90416 | 3.500899902 | 97.72593 | 4.176200195
| 31.84328 | 3.500399902 | 97.81334 | 4.176899902
| 31.7824 | 3.5 | 97.90075 | 4.177600098
| 31.72151 | 3.4995 | 97.98816 | 4.1785
| 31.66063 | 3.499100098 | 98.07558 | 4.179299805
| 31.59975 | 3.498699951 | 98.16298 | 4.180100098
| 31.53887 | 3.498199951 | 98.25039 | 4.180799805
| 31.47799 | 3.497699951 | 98.33781 | 4.181700195
| 31.41711 | 3.497100098 | 98.42522 | 4.182399902
| 31.35623 | 3.496699951 | 98.51262 | 4.183299805
| 31.29535 | 3.496199951 | 98.60004 | 4.184100098
| 31.23447 | 3.495800049 | 98.68745 | 4.185
| 31.17359 | 3.495399902 | 98.77486 | 4.186
| 31.11271 | 3.494899902 | 98.86227 | 4.186799805
| 31.05182 | 3.494399902 | 98.94968 | 4.187799805
| 30.99094 | 3.493800049 | 99.0371 | 4.188799805
| 30.93006 | 3.4935 | 99.12451 | 4.189700195
| 30.86918 | 3.492899902 | 99.21191 | 4.190700195
| 30.8083 | 3.4925 | 99.29933 | 4.191700195
| 30.74742 | 3.492 | 99.38674 | 4.192799805
| 30.68654 | 3.491600098 | 99.47415 | 4.193700195
| 30.62566 | 3.491 | 99.56157 | 4.194899902
| 30.56477 | 3.490699951 | 99.64897 | 4.195799805
| 30.50389 | 3.490199951 | 99.73638 | 4.196899902
| 30.44301 | 3.489699951 | 99.8238 | 4.197899902
| 30.38213 | 3.489199951 | 99.91121 | 4.199200195
| 30.32125 | 3.488699951 | 99.99839 | 4.2
| 30.26037 | 3.488399902
| 30.19949 | 3.487800049
| 30.13861 | 3.487399902
| 30.07773 | 3.486899902
| 30.01685 | 3.4865
| 29.95597 | 3.486
| 29.89508 | 3.4855
| 29.8342 | 3.485100098
| 29.77332 | 3.484600098
| 29.71244 | 3.484100098
| 29.65156 | 3.483600098
| 29.59068 | 3.483100098
| 29.5298 | 3.482699951
| 29.46891 | 3.482300049
| 29.40803 | 3.481800049
| 29.34715 | 3.481199951
| 29.28627 | 3.480600098
| 29.22539 | 3.480399902
| 29.16451 | 3.479899902
| 29.10363 | 3.479300049
| 29.04275 | 3.478699951
| 28.98187 | 3.478399902
| 28.92099 | 3.477899902
| 28.86011 | 3.477399902
| 28.79922 | 3.476899902
| 28.73834 | 3.4765
| 28.67746 | 3.475899902
| 28.61658 | 3.4755
| 28.5557 | 3.474899902
| 28.49482 | 3.474399902
| 28.43394 | 3.473899902
| 28.37306 | 3.473300049
| 28.31217 | 3.473
| 28.25129 | 3.4725
| 28.19041 | 3.471899902
| 28.12953 | 3.471399902
| 28.06865 | 3.470899902
| 28.00777 | 3.470600098
| 27.94689 | 3.470100098
| 27.88601 | 3.469600098
| 27.82513 | 3.469
| 27.76425 | 3.468399902
| 27.70337 | 3.468
| 27.64248 | 3.4675
| 27.5816 | 3.467
| 27.52072 | 3.4665
| 27.45984 | 3.466
| 27.39896 | 3.465399902
| 27.33808 | 3.464899902
| 27.2772 | 3.464399902
| 27.21632 | 3.464
| 27.15544 | 3.463399902
| 27.09456 | 3.462899902
| 27.03368 | 3.462300049
| 26.97279 | 3.461899902
| 26.91191 | 3.461399902
| 26.85103 | 3.460699951
| 26.79015 | 3.460300049
| 26.72927 | 3.459800049
| 26.66839 | 3.459399902
| 26.60751 | 3.458800049
| 26.54663 | 3.458199951
| 26.48574 | 3.457699951
| 26.42486 | 3.457199951
| 26.36398 | 3.456800049
| 26.3031 | 3.456
| 26.24222 | 3.455699951
| 26.18134 | 3.455
| 26.12046 | 3.454399902
| 26.05957 | 3.454
| 25.9987 | 3.453399902
| 25.93782 | 3.452899902
| 25.87694 | 3.452399902
| 25.81605 | 3.452
| 25.75517 | 3.451300049
| 25.69429 | 3.450899902
| 25.63341 | 3.450399902
| 25.57253 | 3.449800049
| 25.51165 | 3.449399902
| 25.45077 | 3.448800049
| 25.38988 | 3.448199951
| 25.329 | 3.4475
| 25.26812 | 3.447100098
| 25.20724 | 3.446600098
| 25.14636 | 3.445899902
| 25.08548 | 3.445399902
| 25.0246 | 3.444899902
| 24.96372 | 3.444300049
| 24.90283 | 3.443800049
| 24.84196 | 3.443199951
| 24.78107 | 3.442699951
| 24.72019 | 3.442199951
| 24.65931 | 3.4415
| 24.59843 | 3.441
| 24.53755 | 3.4405
| 24.47667 | 3.439899902
| 24.41578 | 3.439399902
| 24.35491 | 3.438800049
| 24.29402 | 3.438199951
| 24.23314 | 3.437600098
| 24.17227 | 3.437199951
| 24.11138 | 3.436600098
| 24.0505 | 3.436
| 23.98962 | 3.435399902
| 23.92874 | 3.435
| 23.86786 | 3.434399902
| 23.80698 | 3.433600098
| 23.74609 | 3.433199951
| 23.68522 | 3.432699951
| 23.62433 | 3.432100098
| 23.56345 | 3.431600098
| 23.50257 | 3.431
| 23.44169 | 3.430399902
| 23.38081 | 3.429800049
| 23.31993 | 3.429199951
| 23.25904 | 3.428600098
| 23.19817 | 3.428199951
| 23.13729 | 3.4275
| 23.0764 | 3.427
| 23.01553 | 3.426600098
| 22.95464 | 3.425899902
| 22.89376 | 3.425300049
| 22.83288 | 3.424699951
| 22.772 | 3.424100098
| 22.71112 | 3.4235
| 22.65024 | 3.423
| 22.58935 | 3.422399902
| 22.52848 | 3.421800049
| 22.46759 | 3.421100098
| 22.40671 | 3.420600098
| 22.34583 | 3.42
| 22.28495 | 3.4195
| 22.22407 | 3.418899902
| 22.16319 | 3.418300049
| 22.10231 | 3.417600098
| 22.04143 | 3.417199951
| 21.98055 | 3.4165
| 21.91966 | 3.415899902
| 21.85879 | 3.415399902
| 21.7979 | 3.414699951
| 21.73702 | 3.414199951
| 21.67614 | 3.413600098
| 21.61526 | 3.412899902
| 21.55438 | 3.412399902
| 21.4935 | 3.411800049
| 21.43261 | 3.411199951
| 21.37174 | 3.410699951
| 21.31085 | 3.410199951
| 21.24997 | 3.409600098
| 21.18909 | 3.409100098
| 21.12821 | 3.408199951
| 21.06733 | 3.407699951
| 21.006448 | 3.407100098
| 20.94557 | 3.406600098
| 20.88469 | 3.405899902
| 20.82381 | 3.405300049
| 20.76292 | 3.404699951
| 20.70205 | 3.404100098
| 20.64116 | 3.4035
| 20.58028 | 3.402899902
| 20.5194 | 3.402300049
| 20.45852 | 3.401699951
| 20.39763 | 3.401100098
| 20.33676 | 3.4005
| 20.27587 | 3.399699951
| 20.215 | 3.399300049
| 20.15411 | 3.3985
| 20.09323 | 3.398
| 20.03235 | 3.3975
| 19.97147 | 3.396800049
| 19.91059 | 3.396100098
| 19.84971 | 3.3955
| 19.78883 | 3.394899902
| 19.72794 | 3.394399902
| 19.66707 | 3.393699951
| 19.60618 | 3.393100098
| 19.54531 | 3.392399902
| 19.48442 | 3.391899902
| 19.42354 | 3.391199951
| 19.36266 | 3.390600098
| 19.30178 | 3.389899902
| 19.24089 | 3.389300049
| 19.18002 | 3.388699951
| 19.11913 | 3.388
| 19.05825 | 3.387399902
| 18.99738 | 3.387
| 18.93649 | 3.386100098
| 18.87562 | 3.3855
| 18.81473 | 3.385
| 18.75385 | 3.384300049
| 18.69297 | 3.383699951
| 18.63209 | 3.383
| 18.5712 | 3.382300049
| 18.51033 | 3.381899902
| 18.44944 | 3.381100098
| 18.38856 | 3.380600098
| 18.32768 | 3.379899902
| 18.2668 | 3.379300049
| 18.20592 | 3.378699951
| 18.14504 | 3.377899902
| 18.08415 | 3.377199951
| 18.02328 | 3.3765
| 17.96239 | 3.376
| 17.90151 | 3.375399902
| 17.84064 | 3.374699951
| 17.77975 | 3.374
| 17.71887 | 3.3735
| 17.65799 | 3.372699951
| 17.59711 | 3.372
| 17.53623 | 3.371300049
| 17.47535 | 3.370800049
| 17.41446 | 3.370100098
| 17.35359 | 3.369399902
| 17.2927 | 3.368800049
| 17.23182 | 3.368
| 17.17094 | 3.367399902
| 17.11006 | 3.366800049
| 17.04918 | 3.366100098
| 16.9883 | 3.365399902
| 16.92741 | 3.364600098
| 16.86654 | 3.363899902
| 16.80566 | 3.363199951
| 16.74477 | 3.362600098
| 16.6839 | 3.361899902
| 16.62301 | 3.361100098
| 16.56213 | 3.360300049
| 16.50125 | 3.359800049
| 16.44037 | 3.359100098
| 16.37949 | 3.358399902
| 16.31861 | 3.357600098
| 16.25772 | 3.356800049
| 16.19685 | 3.356100098
| 16.13596 | 3.3555
| 16.07508 | 3.354800049
| 16.0142 | 3.353899902
| 15.95332 | 3.353300049
| 15.89244 | 3.3525
| 15.83156 | 3.351699951
| 15.77067 | 3.351
| 15.7098 | 3.350100098
| 15.64892 | 3.349399902
| 15.58803 | 3.348699951
| 15.52716 | 3.347899902
| 15.46627 | 3.347100098
| 15.40539 | 3.346199951
| 15.34451 | 3.3455
| 15.28363 | 3.344600098
| 15.22275 | 3.343899902
| 15.16187 | 3.343
| 15.10098 | 3.342300049
| 15.04011 | 3.341300049
| 14.97922 | 3.340600098
| 14.91834 | 3.339800049
| 14.85746 | 3.339
| 14.79658 | 3.338
| 14.73569 | 3.337199951
| 14.67482 | 3.3365
| 14.61394 | 3.3355
| 14.55306 | 3.334600098
| 14.49218 | 3.333699951
| 14.43129 | 3.332899902
| 14.37042 | 3.331899902
| 14.30953 | 3.331100098
| 14.24865 | 3.330199951
| 14.18777 | 3.329300049
| 14.12689 | 3.328300049
| 14.066 | 3.327399902
| 14.00513 | 3.3265
| 13.94424 | 3.325600098
| 13.88337 | 3.324600098
| 13.82248 | 3.323600098
| 13.7616 | 3.322699951
| 13.70072 | 3.321699951
| 13.63984 | 3.320699951
| 13.57896 | 3.319899902
| 13.51808 | 3.318800049
| 13.4572 | 3.317800049
| 13.39631 | 3.316899902
| 13.33544 | 3.315800049
| 13.27455 | 3.314899902
| 13.21368 | 3.313800049
| 13.15279 | 3.312699951
| 13.09191 | 3.311699951
| 13.03103 | 3.310699951
| 12.97015 | 3.309800049
| 12.90926 | 3.308699951
| 12.84839 | 3.307600098
| 12.7875 | 3.306600098
| 12.72662 | 3.305600098
| 12.66574 | 3.3045
| 12.60486 | 3.303300049
| 12.54399 | 3.302199951
| 12.4831 | 3.301199951
| 12.42222 | 3.300199951
| 12.36134 | 3.299199951
| 12.30046 | 3.298199951
| 12.23957 | 3.296899902
| 12.1787 | 3.295899902
| 12.11781 | 3.295
| 12.05693 | 3.293800049
| 11.99605 | 3.292699951
| 11.93517 | 3.291699951
| 11.87429 | 3.290600098
| 11.81341 | 3.2895
| 11.75252 | 3.288399902
| 11.69165 | 3.287199951
| 11.63077 | 3.286100098
| 11.56988 | 3.285100098
| 11.50901 | 3.283800049
| 11.44812 | 3.282800049
| 11.38724 | 3.281699951
| 11.32636 | 3.280600098
| 11.26548 | 3.2795
| 11.2046 | 3.278300049
| 11.14372 | 3.277300049
| 11.08283 | 3.276
| 11.02196 | 3.274899902
| 10.96107 | 3.273899902
| 10.90019 | 3.272600098
| 10.83931 | 3.2715
| 10.77843 | 3.270300049
| 10.71755 | 3.269199951
| 10.65667 | 3.268199951
| 10.59578 | 3.267
| 10.53491 | 3.265699951
| 10.47403 | 3.264699951
| 10.41314 | 3.263399902
| 10.35227 | 3.262399902
| 10.29138 | 3.261199951
| 10.2305 | 3.26
| 10.16962 | 3.258899902
| 10.10874 | 3.257600098
| 10.04786 | 3.256600098
| 9.986979 | 3.255399902
| 9.926093 | 3.254199951
| 9.865217 | 3.253100098
| 9.804331 | 3.251899902
| 9.743454 | 3.250600098
| 9.682568 | 3.2495
| 9.621691 | 3.248300049
| 9.560806 | 3.247
| 9.499929 | 3.245699951
| 9.439052 | 3.244600098
| 9.378166 | 3.2435
| 9.317289 | 3.242199951
| 9.256403 | 3.240899902
| 9.195527 | 3.239600098
| 9.134641 | 3.238399902
| 9.073764 | 3.237300049
| 9.012878 | 3.235800049
| 8.952001 | 3.234800049
| 8.891116 | 3.233399902
| 8.830239 | 3.232199951
| 8.769353 | 3.231
| 8.708476 | 3.229699951
| 8.64759 | 3.228399902
| 8.586713 | 3.227100098
| 8.525828 | 3.225899902
| 8.464951 | 3.224600098
| 8.404074 | 3.223199951
| 8.343188 | 3.221899902
| 8.282311 | 3.220699951
| 8.221425 | 3.219399902
| 8.160549 | 3.218100098
| 8.099663 | 3.216699951
| 8.038786 | 3.215399902
| 7.9779 | 3.214199951
| 7.917023 | 3.212699951
| 7.856138 | 3.211300049
| 7.795261 | 3.210100098
| 7.734375 | 3.208699951
| 7.673498 | 3.207199951
| 7.612612 | 3.205899902
| 7.551736 | 3.2045
| 7.49085 | 3.203300049
| 7.429973 | 3.201899902
| 7.369087 | 3.200399902
| 7.30821 | 3.199
| 7.247333 | 3.197600098
| 7.186448 | 3.196300049
| 7.125571 | 3.194699951
| 7.064685 | 3.193399902
| 7.003808 | 3.192
| 6.942922 | 3.1905
| 6.882046 | 3.189100098
| 6.82116 | 3.1875
| 6.760283 | 3.186199951
| 6.699397 | 3.184600098
| 6.63852 | 3.183300049
| 6.577634 | 3.181899902
| 6.516758 | 3.180399902
| 6.455872 | 3.179
| 6.394995 | 3.1775
| 6.334109 | 3.176
| 6.273232 | 3.1745
| 6.212356 | 3.173
| 6.15147 | 3.171399902
| 6.090593 | 3.169899902
| 6.029707 | 3.1685
| 5.96883 | 3.166899902
| 5.907944 | 3.165399902
| 5.847068 | 3.163899902
| 5.786182 | 3.162399902
| 5.725305 | 3.160800049
| 5.664419 | 3.159300049
| 5.603542 | 3.157800049
| 5.542657 | 3.156100098
| 5.48178 | 3.154699951
| 5.420894 | 3.152899902
| 5.360017 | 3.1515
| 5.299131 | 3.149800049
| 5.238255 | 3.148300049
| 5.177369 | 3.146600098
| 5.116492 | 3.145100098
| 5.055615 | 3.143399902
| 4.994729 | 3.141899902
| 4.933852 | 3.140399902
| 4.872967 | 3.138800049
| 4.81209 | 3.137199951
| 4.751204 | 3.135300049
| 4.690327 | 3.133800049
| 4.629441 | 3.132300049
| 4.568564 | 3.1305
| 4.507679 | 3.128899902
| 4.446802 | 3.127300049
| 4.385916 | 3.125600098
| 4.325039 | 3.124100098
| 4.264153 | 3.122399902
| 4.203277 | 3.1205
| 4.142391 | 3.119
| 4.081514 | 3.117399902
| 4.020637 | 3.115699951
| 3.959751 | 3.114
| 3.898874 | 3.112199951
| 3.837989 | 3.110600098
| 3.777112 | 3.108899902
| 3.716226 | 3.107300049
| 3.655349 | 3.1055
| 3.594463 | 3.104
| 3.533587 | 3.102100098
| 3.472701 | 3.100600098
| 3.411824 | 3.098899902
| 3.350938 | 3.097199951
| 3.290061 | 3.0955
| 3.229176 | 3.093800049
| 3.168299 | 3.092
| 3.107413 | 3.090300049
| 3.046536 | 3.088699951
| 2.985659 | 3.086899902
| 2.924773 | 3.085300049
| 2.863897 | 3.0835
| 2.803011 | 3.081899902
| 2.742134 | 3.08
| 2.681248 | 3.078399902
| 2.620371 | 3.0765
| 2.559486 | 3.074899902
| 2.498609 | 3.073100098
| 2.437723 | 3.071399902
| 2.376846 | 3.069699951
| 2.31596 | 3.068
| 2.255083 | 3.066100098
| 2.194198 | 3.064399902
| 2.133321 | 3.062699951
| 2.072435 | 3.061
| 2.011558 | 3.059300049
| 1.950681 | 3.0575
| 1.889796 | 3.055699951
| 1.828919 | 3.054
| 1.768033 | 3.052100098
| 1.707156 | 3.050399902
| 1.64627 | 3.0485
| 1.585393 | 3.046800049
| 1.524508 | 3.045100098
| 1.463631 | 3.043300049
| 1.402745 | 3.0415
| 1.341868 | 3.039699951
| 1.280982 | 3.037899902
| 1.220106 | 3.036
| 1.15922 | 3.034399902
| 1.098343 | 3.032600098
| 1.037457 | 3.030800049
| 0.9765803 | 3.029
| 0.9156946 | 3.027199951
| 0.8548177 | 3.025399902
| 0.7939409 | 3.023699951
| 0.7330551 | 3.021899902
| 0.6721782 | 3.020100098
| 0.6112925 | 3.018300049
| 0.5504156 | 3.0165
| 0.4895298 | 3.014800049
| 0.428653 | 3.012800049
| 0.3677672 | 3.011
| 0.3068903 | 3.009199951
| 0.2460046 | 3.007199951
| 0.1851277 | 3.005600098
| 0.1242419 | 3.003600098
| 0.06336508 | 3.001899902
| 0.002479306 | 3